## Properties
Effect of Cyclohexane as Hydrogen-donor in Ultradispersed Catalytic Upgrading of Heavy Oil
Table 1. Properties of Heavy Feed Oil.
Parameter | Value
API gravity (o) | 14.8
Viscosity at 20 oC (mPa.s) | 840
Sulfur (wt. %) | 3.52
Nickel (ppm) | 41
Vanadium (ppm) | 108
Ni + V (ppm) | 149
Asphaltene (wt. %) | 11.1
Elemental analysis
C | 88.82 wt.%
H | 10.17 wt.%
N | 0.57 wt.%
H/C | 0.114
Table 2. Properties of the ultrafine Ni-Mo/Al2O3
Parameter | Value
Specific surface area (m2.g-1) | 193.8
Bulk density (g.cm3) | 1.1
Mean particle size (µm) | 2.4 ± 0.5
Moderate acid site at 280 oC, (mmol adsorbed (CH3)3CNH2/g sample) | 0.62
Strong acid site at 480 oC, (mmol adsorbed (CH3)3CNH2/g sample) | 0.11
Table 3. Experimental Conditions
Parameter | Value
Catalyst weight (g) | 0.4
Feed oil weight (g) | 20
Catalyst / oil ratio (g.g-1) | 0.02
Reaction temperature (oC) | 425
Reaction time from set point (minute) | 10
Initial pressure (bar) | 17.5
Stirring speed (rpm) | 500
Cyclohexane (CH) (g) | 0 to 1
CH / oil ratio (g.g-1) | 0 – 0.08
Table 4. Deposit burn-off temperatures.
Burn-off temperature (oC)
Deposit from experiment
Thermal cracking + N2 | 890.4
Ultradispersed + N2 | 785.4
Ultradispersed + H2 | 674.2
Ultradispersed + N2 + CH:oil (0.01) | 792
Ultradispersed + N2 + CH:oil (0.02) | 761
Ultradispersed + N2 + CH:oil (0.04) | 746
Ultradispersed + N2 + CH:oil (0.06) | 727.3
Ultradispersed + N2 + CH:oil (0.08) | 719.8
Table 5. The yields of liquid (i.e., upgraded oils), gas and coke after thermal and ultradispersed catalytic upgrading.
Experiment | Liquid (wt.%) | Gas (wt.%) | Coke (wt.%)
Thermal cracking + N2 | 78.71 ± 0.11 | 13.35 ± 0.54 | 7.95 ± 0.43
Ultradispersed + N2 | 83.79 ± 0.17 | 11.55 ± 0.19 | 4.67 ± 0.36
Ultradispersed + H2 | 86.81 ± 0.47 | 10.45 ± 0.49 | 2.74 ± 0.03
Ultradispersed + N2 + CH:oil (0.01) | 86.97 ± 1.38 | 8.66 ± 1.62 | 4.38 ± 0.29
Ultradispersed + N2 + CH:oil (0.02) | 87.05 ± 1.23 | 8.93 ± 1.85 | 4.02 ± 0.13
Ultradispersed + N2 + CH:oil (0.04) | 87.94 ± 0.38 | 8.64 ± 0.22 | 3.43 ± 0.16
Ultradispersed + N2 + CH:oil (0.06) | 88.25 ± 1.28 | 8.56 ± 1.11 | 3.20 ± 0.18
Ultradispersed + N2 + CH:oil (0.08) | 88.76 ± 1.11 | 8.69 ± 1.20 | 2.55 ± 0.13
Table 6. Produced gas composition for thermal cracking and ultradispersed upgrading under N2 and H2.
| Thermal cracking (vol.%) | Ni-Mo under N2 (vol.%) | Ni-Mo under H2 (vol.%)
Gas
n(C1-C5) | 16.23 | 10.48 | 13.17
iC4-C5 | 0.63 | 0.94 | 1.25
Olefin (C2-C4) | 0.55 | 1.07 | 0.44
CO2 | 0.2 | 0.23 | 0.13
CO | 0.01 | 0.01 | 0.007
H2 | 1.52 | 1.61 | 74.56
H2S | 0.0003 | 0.002 | 0.0026
Table 7. API gravity, viscosity and asphaltene of the upgraded oils.
Sample | API gravity (o) | Viscosity (mPa.s) | Asphaltene (wt%)
Feed oil | 14.8 | 840 | 11.1
Thermal cracking + N2 | 19.17 ± 0.40 | 13.83 ± 1.5 | 7.3 ±0.3
Ultradispersed + N2 | 21.20 ± 0.26 | 10.52 ± 2.1 | 6.7 ± 0.3
Ultradispersed + H2 | 21.65 ± 0.37 | 6.14 ± 1.3 | 5.6 ± 0.1
Ultradispersed + N2 + CH (0.01) | 21.51 ± 0.12 | 9.39 ± 0.5 | 6.8 ± 0.1
Ultradispersed + N2 + CH (0.02) | 21.54 ± 0.33 | 9.43 ± 1.5 | 6.2 ± 0.1
Ultradispersed + N2 + CH (0.04) | 22.00 ± 0.24 | 6.33 ± 1.0 | 5.8 ± 0.2
Ultradispersed + N2 + CH (0.06) | 22.32 ± 0.10 | 6.75 ± 1.3 | 5.8 ± 0.2
Ultradispersed + N2 + CH (0.08) | 22.31± 0.21 | 5.84 ±1.2 | 5.7 ± 0.1
Table 8. Distillate fractions classified into naphtha (IBP – 200 oC), middle distillate (200 – 343 oC) and residue (> 343 oC).
Sample | Distillation fractions (vol.%)
| IBP-200 oC | 200-343 oC | > 343 oC
Feed | 4.2 | 44.8 | 50.5
Thermal cracking + N2 | 4.5 | 50.83 | 44.17
Ultradispersed + N2 | 6.2 | 50.13 | 43.17
Ultradispersed + H2 | 8 | 53 | 38.5
Ultradispersed + N2 + CH:oil (0.01) | 5.2 | 50.13 | 44.17
Ultradispersed + N2 + CH:oil (0.02) | 6.8 | 53.86 | 38.84
Ultradispersed + N2 + CH:oil (0.04) | 7.8 | 54.86 | 36.84
Ultradispersed + N2 + CH:oil (0.06) | 6.9 | 59.1 | 33.5
Ultradispersed + N2 + CH:oil (0.08) | 15.3 | 52.4 | 31.8
Table 9. Elemental microanalysis, sulphur and metal content of the feed and selected upgraded oil samples.
| C (wt%) | H (wt%) | N (wt%) | S (wt%) | Ni (ppm) | V (ppm) | Fe (ppm)
Sample
Feed oil | 88.86 | 10.17 | 0.51 | 3.52 | 41 | 108 | 5
Thermal cracking + N2 | 85.86 | 10.02 | 0.5 | 2.93 | 11 | 33 | < 1
Ultradispersed + N2 | 85.97 | 10.11 | 0.46 | 2.85 | 10 | 29 | < 1
Ultradispersed + H2 | 86.43 | 10.28 | 0.38 | 2.2 | 8 | 18 | < 1
Ultradispersed + N2 + CH (0.01) | - | - | - | 2.72 | 7 | 25 | < 1
Ultradispersed + N2 + CH (0.04) | 86.19 | 10.21 | 0.41 | 2.53 | 6 | 21 | < 1
Ultradispersed + N2 + CH (0.06) | - | - | - | 2.47 | 10 | 19 | < 1
Ultradispersed + N2 + CH (0.08) | - | - | - | 2.35 | 7 | 29 | < 1
Supporting data for paper:
Effect of Cyclohexane as Hydrogen-donor in Ultradispersed Catalytic Upgrading of Heavy Oil Fuel Processing Technology
Abarasi Harta, Charlotte Lewisa, Thomas Whitea, Malcolm Greavesb, Joseph Wooda*
University of Birmingham UK
Fuel Processing Technology
10.1016/j.fuproc.2015.07.016

## Temp-Press
Effect of Cyclohexane as Hydrogen-donor in Ultradispersed Catalytic Upgrading of Heavy Oil
Figure 2. Reactor Internal Temperature and pressure Profile during heating, reaction and cooling
Thermal (N2) |  | Catalytic (N2) |  | Catalytc CH:Oil (0.01) |  | Catalytic CH:Oil (0.02) |  | Catalytic CH:Oil (0.04) |  | Catalytic CH:Oil (0.06) |  | Catalytic (H2)
Temperature (degC) | Pressure (bar) | Temperature (degC) | Pressure (bar) | Temperature (degC) | Pressure (bar) | Temp (degC) | Pressure (bar) | Temperature (degC) | Pressure (bar) | Temperature (degC) | Pressure (bar) | Temperature (degC) | Pressure (bar)
22 | 17.5 | 22 | 17.5 | 22 | 17.5 | 22 | 18 | 22 | 17.5 | 20 | 17.5 | 20 | 17.5
134 | 22 | 39 | 18.5 | 144 | 22.5 | 115 | 22.5 | 162 | 25 | 125 | 22.5 | 122 | 22.5
289 | 29 | 112 | 22.5 | 284 | 32 | 208 | 27.5 | 240 | 29.5 | 245 | 31.5 | 233 | 28
376 | 35 | 282 | 30 | 373 | 38 | 285 | 32.5 | 288 | 32.5 | 349 | 39 | 303 | 32
402 | 41 | 376 | 35.5 | 396 | 42 | 376 | 39 | 322 | 35 | 390 | 44 | 380 | 35
410 | 45 | 403 | 41 | 413 | 48.5 | 394 | 41.5 | 369 | 39 | 410 | 50 | 409 | 35
417 | 51 | 411 | 45.5 | 417 | 54 | 414 | 50 | 382 | 40.5 | 419 | 57.5 | 419 | 37
420 | 57 | 416 | 50 | 421 | 60 | 417 | 53.5 | 395 | 42.5 | 420 | 61 | 422 | 41
422 | 60 | 420 | 55.5 | 422 | 60.5 | 418 | 55.5 | 406 | 46 | 422 | 65 | 422 | 43
422 | 62 | 422 | 59.5 | 422 | 63 | 420 | 58.5 | 414 | 50 | 424 | 70 | 422 | 45
423 | 64 | 422 | 61.5 | 423 | 65.5 | 422 | 61.5 | 418 | 53.5 | 391 | 67.5 | 418 | 45
421 | 65 | 422 | 63 | 421 | 66 | 423 | 64.5 | 421 | 57.5 | 314 | 58 | 347 | 40.5
375 | 62.5 | 382 | 61 | 382 | 64 | 423 | 66.5 | 422 | 59.5 | 249 | 50.5 | 255 | 32
271 | 50.5 | 364 | 59 | 349 | 60.5 | 416 | 66 | 422 | 61.5 | 183 | 42.5 | 193 | 27
229 | 46 | 275 | 48 | 285 | 53.5 | 360 | 60.5 | 423 | 64.5 | 145 | 39 | 127 | 22
195 | 42.5 | 235 | 44 | 214 | 45 | 302 | 54 | 423 | 65 | 99 | 33 | 115 | 21
142 | 37 | 199 | 40.5 | 152 | 37.5 | 252 | 47.5 | 319 | 55 | 86 | 32 | 78 | 18.5
104 | 33.5 | 145 | 35 | 118 | 34.5 | 204 | 42.5 | 203 | 42.5 | 64 | 30 | 64 | 17.5
78 | 31 | 107 | 31.5 | 88 | 32 | 174 | 39.5 | 177 | 40 | 56 | 28.5 | 57 | 17
60 | 29 | 78 | 28.5 | 73 | 30 | 125 | 34 | 153 | 38 | 45 | 28 | 51 | 16.5
48 | 28 | 62 | 27 | 65 | 29.5 | 104 | 32 | 122 | 34.5 | 40 | 27.5 | 47 | 16
39 | 27 | 47 | 25 | 54 | 28.5 | 84 | 30 | 98 | 32 |  |  | 43 | 16
|  | 42 | 24.5 | 43 | 27.5 | 65 | 27.5 | 81 | 30
|  |  |  | 40 | 27 | 50 | 26 | 70 | 29
[8 empty] | 60 | 28
[8 empty] | 52 | 27.5
[8 empty] | 41 | 26

## TGA
Effect of Cyclohexane as Hydrogen-donor in Ultradispersed Catalytic Upgrading of Heavy Oil
Thermogravimetric Analysis of the deposits after reactions
Thermal cracking |  |  |  | ultradispersed NiMo under N2 |  |  |  | ultradispersed NiMo under H2 |  |  |  | Ultradispersed NiMo under N2 + CH:Oil 1% |  |  |  | Ultradispersed NiMo under N2 + CH:Oil 2% |  |  |  | Ultradispersed NiMo under N2 + CH:Oil 4% |  |  |  | Ultradispersed NiMo under N2 + CH:Oil 6% |  |  |  | Ultradispersed NiMo under N2 + CH:Oil 8%
##Temp./°C | Time/min | Mass/% | DTG/(%/min) | ##Temp./°C | Time/min | Mass/% | DTG/(%/min) | ##Temp./°C | Time/min | Mass/% | DTG/(%/min) | ##Temp./°C | Time/min | Mass/% | DTG/(%/min) | ##Temp./°C | Time/min | Mass/% | DTG/(%/min) | ##Temp./°C | Time/min | Mass/% | DTG/(%/min) | ##Temp./°C | Time/min | Mass/% | DTG/(%/min) | ##Temp./ｰC | Time/min | Mass/% | DTG/(%/min)
24.357 | 0 | 100 | 0.12088 | 24.41 | 0 | 100 | -0.021225 | 24.386 | 0 | 100 | 0.047613 | 24.206 | 0 | 100 | 0.065401 | 24.261 | 0 | 100 | -0.056779 | 24.388 | 0 | 100 | -0.16538 | 24.306 | 0 | 100 | -0.011295 | 24.38 | 0 | 100 | 0.026622
25.357 | 0.22523 | 100.01116 | 0.04322 | 25.41 | 0.24097 | 99.99759 | -0.010834 | 25.386 | 0.23063 | 99.99134 | -0.0084235 | 25.206 | 0.22857 | 100.00739 | 0.019111 | 25.261 | 0.22323 | 100.00628 | -0.014636 | 25.388 | 0.2404 | 100.02061 | 0.042115 | 25.306 | 0.22524 | 99.99855 | -0.0096086 | 25.38 | 0.21876 | 100.00296 | -0.033877
26.357 | 0.37821 | 100.01372 | 0.025551 | 26.41 | 0.40136 | 99.99969 | -0.0103 | 26.386 | 0.39076 | 99.99448 | -0.011648 | 26.206 | 0.38614 | 100.00733 | 0.0050424 | 26.261 | 0.37909 | 99.98597 | -0.040615 | 26.388 | 0.40447 | 100.05874 | 0.093159 | 26.306 | 0.38267 | 99.99688 | -0.011105 | 26.38 | 0.36411 | 99.98571 | -0.051853
27.357 | 0.53881 | 100.009 | 0.014256 | 27.41 | 0.56371 | 99.99264 | -0.010859 | 27.386 | 0.55111 | 99.98819 | -0.010919 | 27.206 | 0.54545 | 100.00215 | -0.0033089 | 27.261 | 0.53879 | 99.99671 | -0.056383 | 27.388 | 0.57242 | 100.05825 | 0.10408 | 27.306 | 0.54323 | 99.99509 | -0.010871 | 27.38 | 0.52027 | 99.96295 | -0.055318
28.357 | 0.69578 | 100.02154 | 0.0073838 | 28.41 | 0.72019 | 99.9939 | -0.010822 | 28.386 | 0.70562 | 99.99152 | -0.0096639 | 28.206 | 0.69977 | 100.003 | -0.0072812 | 28.261 | 0.69373 | 99.97114 | -0.061276 | 28.388 | 0.73485 | 100.07275 | 0.094739 | 28.306 | 0.69808 | 99.99351 | -0.009342 | 28.38 | 0.67562 | 99.95426 | -0.047158
29.357 | 0.84515 | 100.01572 | 0.0028064 | 29.41 | 0.86852 | 99.98913 | -0.010073 | 29.386 | 0.85232 | 99.98467 | -0.010093 | 29.206 | 0.84647 | 100.00084 | -0.0091186 | 29.261 | 0.84074 | 99.94932 | -0.057229 | 29.388 | 0.88707 | 100.0949 | 0.077316 | 29.306 | 0.84534 | 99.99227 | -0.0077773 | 29.38 | 0.82415 | 99.95196 | -0.034658
30.357 | 0.98578 | 100.01487 | -0.00034285 | 30.41 | 1.0081 | 99.99136 | -0.0095133 | 30.386 | 0.99024 | 99.99056 | -0.012272 | 30.206 | 0.98539 | 99.9993 | -0.010742 | 30.261 | 0.97951 | 99.94888 | -0.048648 | 30.388 | 1.02965 | 100.11045 | 0.056395 | 30.306 | 0.98398 | 99.99122 | -0.0077178 | 30.38 | 0.96442 | 99.9516 | -0.02459
31.357 | 1.11825 | 100.01502 | -0.00204 | 31.41 | 1.14107 | 99.99017 | -0.0097286 | 31.386 | 1.12135 | 99.99112 | -0.014879 | 31.206 | 1.11682 | 99.99941 | -0.012629 | 31.261 | 1.11109 | 99.95187 | -0.039248 | 31.388 | 1.16452 | 100.13095 | 0.035244 | 31.306 | 1.11578 | 99.99011 | -0.0093242 | 31.38 | 1.09772 | 99.95303 | -0.019016
32.357 | 1.24482 | 100.01468 | -0.002448 | 32.41 | 1.26761 | 99.98809 | -0.010724 | 32.386 | 1.24657 | 99.97607 | -0.016758 | 32.206 | 1.24229 | 100.00074 | -0.014365 | 32.261 | 1.23674 | 99.93853 | -0.031121 | 32.388 | 1.29299 | 100.11016 | 0.017654 | 32.306 | 1.24179 | 99.98879 | -0.011632 | 32.38 | 1.22478 | 99.9486 | -0.017157
33.357 | 1.36622 | 100.00751 | -0.002127 | 33.41 | 1.38878 | 99.98783 | -0.012203 | 33.386 | 1.36658 | 99.97515 | -0.017734 | 33.206 | 1.3628 | 99.99677 | -0.015429 | 33.261 | 1.35719 | 99.93626 | -0.025168 | 33.388 | 1.41606 | 100.10877 | 0.0058455 | 33.306 | 1.36275 | 99.98726 | -0.01347 | 33.38 | 1.34621 | 99.94598 | -0.017397
34.357 | 1.48248 | 100.0098 | -0.0017334 | 34.41 | 1.50545 | 99.98562 | -0.013821 | 34.386 | 1.48241 | 99.97851 | -0.018372 | 34.206 | 1.47909 | 99.98802 | -0.01573 | 34.261 | 1.47336 | 99.93637 | -0.021683 | 34.388 | 1.53436 | 100.10652 | -0.00038165 | 34.306 | 1.47932 | 99.98564 | -0.014241 | 34.38 | 1.46324 | 99.94576 | -0.018413
35.357 | 1.59491 | 100.0184 | -0.0015783 | 35.41 | 1.61825 | 99.98386 | -0.015276 | 35.386 | 1.59486 | 99.98164 | -0.019251 | 35.206 | 1.59174 | 99.98783 | -0.015638 | 35.261 | 1.58605 | 99.93506 | -0.020586 | 35.388 | 1.64917 | 100.10959 | -0.0028467 | 35.306 | 1.59242 | 99.98403 | -0.01409 | 35.38 | 1.57663 | 99.94239 | -0.019447
36.357 | 1.70469 | 100.01831 | -0.0015362 | 36.41 | 1.72808 | 99.98221 | -0.01633 | 36.386 | 1.70455 | 99.9775 | -0.020521 | 36.206 | 1.7012 | 99.98766 | -0.015655 | 36.261 | 1.69563 | 99.9387 | -0.021398 | 36.388 | 1.76074 | 100.10989 | -0.0036402 | 36.306 | 1.70245 | 99.9825 | -0.013579 | 36.38 | 1.6869 | 99.94083 | -0.020195
37.357 | 1.81186 | 100.00788 | -0.0012882 | 37.41 | 1.8354 | 99.98205 | -0.01685 | 37.386 | 1.81167 | 99.97115 | -0.02194 | 37.206 | 1.80808 | 99.99099 | -0.016072 | 37.261 | 1.80264 | 99.94054 | -0.023328 | 37.388 | 1.86963 | 100.10698 | -0.0043511 | 37.306 | 1.80986 | 99.98107 | -0.013261 | 37.38 | 1.79461 | 99.93646 | -0.020652
38.357 | 1.91673 | 100.00788 | -0.00065769 | 38.41 | 1.94058 | 99.97737 | -0.016896 | 38.386 | 1.91648 | 99.9684 | -0.023179 | 38.206 | 1.91314 | 99.98935 | -0.016865 | 38.261 | 1.90775 | 99.9236 | -0.02555 | 38.388 | 1.97645 | 100.10904 | -0.0057833 | 38.306 | 1.91521 | 99.97967 | -0.013411 | 38.38 | 1.9002 | 99.9352 | -0.020976
39.357 | 2.01976 | 100.01395 | 0.00023018 | 39.41 | 2.04385 | 99.97281 | -0.016761 | 39.386 | 2.01952 | 99.97027 | -0.024066 | 39.206 | 2.0165 | 99.98307 | -0.017824 | 39.261 | 2.01109 | 99.92425 | -0.027459 | 39.388 | 2.08151 | 100.10793 | -0.0080464 | 39.306 | 2.01879 | 99.97825 | -0.01402 | 39.38 | 2.00419 | 99.93517 | -0.021389
40.357 | 2.12143 | 100.01473 | 0.0010315 | 40.41 | 2.14553 | 99.97213 | -0.016904 | 40.386 | 2.12093 | 99.9661 | -0.024639 | 40.206 | 2.11816 | 99.98067 | -0.018763 | 40.261 | 2.11277 | 99.93162 | -0.028786 | 40.388 | 2.18478 | 100.10552 | -0.010784 | 40.306 | 2.12083 | 99.97678 | -0.014969 | 40.38 | 2.10678 | 99.93214 | -0.022112
41.357 | 2.22166 | 100.01145 | 0.0013822 | 41.41 | 2.2457 | 99.97412 | -0.017783 | 41.386 | 2.2211 | 99.96051 | -0.025082 | 41.206 | 2.21838 | 99.9794 | -0.019672 | 41.261 | 2.21321 | 99.91814 | -0.029549 | 41.388 | 2.28679 | 100.11782 | -0.013485 | 41.306 | 2.22165 | 99.97521 | -0.016238 | 41.38 | 2.20794 | 99.92863 | -0.02333
42.357 | 2.32072 | 100.01612 | 0.0010787 | 42.41 | 2.34484 | 99.97485 | -0.019674 | 42.386 | 2.32031 | 99.96162 | -0.025605 | 42.206 | 2.31749 | 99.97901 | -0.020709 | 42.261 | 2.31249 | 99.91569 | -0.029909 | 42.388 | 2.38759 | 100.0975 | -0.015725 | 42.306 | 2.32128 | 99.97351 | -0.017984 | 42.38 | 2.30763 | 99.92615 | -0.025164
43.357 | 2.41878 | 100.01465 | 0.00013161 | 43.41 | 2.44306 | 99.97125 | -0.022548 | 43.386 | 2.41853 | 99.95868 | -0.026378 | 43.206 | 2.41556 | 99.97732 | -0.022099 | 43.261 | 2.41076 | 99.91489 | -0.030064 | 43.388 | 2.48713 | 100.09986 | -0.017356 | 43.306 | 2.41986 | 99.97162 | -0.020466 | 43.38 | 2.40621 | 99.92393 | -0.027656
44.357 | 2.51607 | 100.01509 | -0.0012785 | 44.41 | 2.54033 | 99.96832 | -0.026065 | 44.386 | 2.51605 | 99.95476 | -0.027496 | 44.206 | 2.51265 | 99.97587 | -0.024031 | 44.261 | 2.50824 | 99.91299 | -0.030194 | 44.388 | 2.58576 | 100.09905 | -0.018516 | 44.306 | 2.51772 | 99.96946 | -0.023851 | 44.38 | 2.50419 | 99.9227 | -0.030745
45.357 | 2.61264 | 100.01465 | -0.0028837 | 45.41 | 2.63703 | 99.97161 | -0.029688 | 45.386 | 2.61285 | 99.95264 | -0.028999 | 45.206 | 2.60914 | 99.97264 | -0.026583 | 45.261 | 2.6048 | 99.90866 | -0.030451 | 45.388 | 2.68372 | 100.0991 | -0.019491 | 45.306 | 2.61489 | 99.96695 | -0.028011 | 45.38 | 2.60147 | 99.92236 | -0.034212
46.357 | 2.70863 | 100.01429 | -0.0044127 | 46.41 | 2.73296 | 99.96019 | -0.032814 | 46.386 | 2.70911 | 99.95168 | -0.030903 | 46.206 | 2.705 | 99.97099 | -0.029668 | 46.261 | 2.70083 | 99.90682 | -0.030962 | 46.388 | 2.78103 | 100.09928 | -0.02054 | 46.306 | 2.71155 | 99.96403 | -0.032459 | 46.38 | 2.69804 | 99.9196 | -0.037718
47.357 | 2.80406 | 100.01267 | -0.0056434 | 47.41 | 2.82835 | 99.95687 | -0.034971 | 47.386 | 2.80483 | 99.94635 | -0.033231 | 47.206 | 2.80058 | 99.96764 | -0.033034 | 47.261 | 2.79628 | 99.90355 | -0.031819 | 47.388 | 2.87772 | 100.09561 | -0.021778 | 47.306 | 2.80756 | 99.96071 | -0.036424 | 47.38 | 2.79405 | 99.91347 | -0.040881
48.357 | 2.89911 | 100.012 | -0.0064315 | 48.41 | 2.92339 | 99.9635 | -0.035922 | 48.386 | 2.90004 | 99.94395 | -0.036033 | 48.206 | 2.89555 | 99.96325 | -0.03626 | 48.261 | 2.89123 | 99.90091 | -0.033069 | 48.388 | 2.97402 | 100.09203 | -0.023172 | 48.306 | 2.90318 | 99.95708 | -0.039129 | 48.38 | 2.88968 | 99.90688 | -0.043381
49.357 | 2.99374 | 100.01128 | -0.0067156 | 49.41 | 3.01808 | 99.94444 | -0.035742 | 49.386 | 2.99486 | 99.94197 | -0.039357 | 49.206 | 2.99016 | 99.96684 | -0.038887 | 49.261 | 2.98586 | 99.89832 | -0.0347 | 49.388 | 3.06976 | 100.09063 | -0.024609 | 49.306 | 2.99855 | 99.95329 | -0.040047 | 49.38 | 2.98498 | 99.90287 | -0.045059
50.357 | 3.08815 | 100.01079 | -0.0065198 | 50.41 | 3.11234 | 99.94325 | -0.034818 | 50.386 | 3.08937 | 99.93638 | -0.043179 | 50.206 | 3.08438 | 99.95702 | -0.040536 | 50.261 | 3.08029 | 99.89393 | -0.036645 | 50.388 | 3.16517 | 100.08928 | -0.026023 | 50.306 | 3.09366 | 99.9495 | -0.039121 | 50.38 | 3.07978 | 99.89722 | -0.045987
51.357 | 3.18218 | 100.00934 | -0.0059475 | 51.41 | 3.20621 | 99.94293 | -0.033753 | 51.386 | 3.1837 | 99.93254 | -0.047319 | 51.206 | 3.17847 | 99.94745 | -0.041069 | 51.261 | 3.17447 | 99.89219 | -0.038795 | 51.388 | 3.2605 | 100.08357 | -0.027454 | 51.306 | 3.1886 | 99.94589 | -0.036819 | 51.38 | 3.17446 | 99.89208 | -0.046475
52.357 | 3.27606 | 100.00863 | -0.0051684 | 52.41 | 3.29978 | 99.93943 | -0.033197 | 52.386 | 3.27777 | 99.92869 | -0.051392 | 52.206 | 3.27214 | 99.94267 | -0.040655 | 52.261 | 3.2685 | 99.8873 | -0.041039 | 52.388 | 3.35554 | 100.08098 | -0.029045 | 52.306 | 3.2832 | 99.94254 | -0.033999 | 52.38 | 3.26908 | 99.88703 | -0.046984
53.357 | 3.36979 | 100.00678 | -0.0044007 | 53.41 | 3.39334 | 99.93918 | -0.033667 | 53.386 | 3.37166 | 99.93158 | -0.05488 | 53.206 | 3.36572 | 99.9413 | -0.039729 | 53.261 | 3.36241 | 99.88389 | -0.043282 | 53.388 | 3.45012 | 100.07982 | -0.030959 | 53.306 | 3.37757 | 99.93945 | -0.0316 | 53.38 | 3.36353 | 99.88436 | -0.048001
54.357 | 3.46343 | 100.00822 | -0.0038862 | 54.41 | 3.48676 | 99.93885 | -0.035409 | 54.386 | 3.4655 | 99.92332 | -0.057306 | 54.206 | 3.45921 | 99.93984 | -0.038839 | 54.261 | 3.45612 | 99.87835 | -0.045464 | 54.388 | 3.54446 | 100.07785 | -0.033273 | 54.306 | 3.47184 | 99.93655 | -0.030348 | 54.38 | 3.45762 | 99.88229 | -0.04989
55.357 | 3.557 | 100.00937 | -0.0038643 | 55.41 | 3.5802 | 99.93496 | -0.038336 | 55.386 | 3.55945 | 99.90274 | -0.05844 | 55.206 | 3.55266 | 99.93722 | -0.038472 | 55.261 | 3.54967 | 99.87479 | -0.04758 | 55.388 | 3.63856 | 100.07286 | -0.035903 | 55.306 | 3.56589 | 99.9337 | -0.030576 | 55.38 | 3.55167 | 99.8778 | -0.052794
56.357 | 3.65048 | 100.00908 | -0.0045476 | 56.41 | 3.67374 | 99.92959 | -0.042067 | 56.386 | 3.65344 | 99.89992 | -0.058471 | 56.206 | 3.6461 | 99.934 | -0.03893 | 56.261 | 3.64332 | 99.86969 | -0.049704 | 56.388 | 3.73273 | 100.08307 | -0.038633 | 56.306 | 3.65991 | 99.93076 | -0.032215 | 56.38 | 3.64577 | 99.87295 | -0.056588
57.357 | 3.74384 | 100.00791 | -0.0060968 | 57.41 | 3.76712 | 99.9263 | -0.046049 | 57.386 | 3.7473 | 99.89836 | -0.058013 | 57.206 | 3.73931 | 99.93116 | -0.0403 | 57.261 | 3.73696 | 99.86577 | -0.051985 | 57.388 | 3.82693 | 100.0652 | -0.041226 | 57.306 | 3.7539 | 99.92761 | -0.034955 | 57.38 | 3.73992 | 99.87073 | -0.060937
58.357 | 3.83726 | 100.00833 | -0.008596 | 58.41 | 3.86029 | 99.92813 | -0.049766 | 58.386 | 3.84109 | 99.89417 | -0.057935 | 58.206 | 3.83238 | 99.9272 | -0.042521 | 58.261 | 3.83063 | 99.86125 | -0.054655 | 58.388 | 3.92104 | 100.05771 | -0.043573 | 58.306 | 3.84791 | 99.92417 | -0.038436 | 58.38 | 3.83391 | 99.86326 | -0.065394
59.357 | 3.9307 | 100.00714 | -0.011999 | 59.41 | 3.95352 | 99.91308 | -0.052917 | 59.386 | 3.9348 | 99.88877 | -0.059099 | 59.206 | 3.92558 | 99.92212 | -0.045491 | 59.261 | 3.92435 | 99.85496 | -0.057969 | 59.388 | 4.0148 | 100.05584 | -0.045768 | 59.306 | 3.94182 | 99.92038 | -0.042399 | 59.38 | 3.9279 | 99.85303 | -0.069586
60.357 | 4.02409 | 100.00833 | -0.016079 | 60.41 | 4.04697 | 99.90665 | -0.055503 | 60.386 | 4.02852 | 99.88483 | -0.062109 | 60.206 | 4.01901 | 99.91856 | -0.049112 | 60.261 | 4.01804 | 99.84798 | -0.06209 | 60.388 | 4.10852 | 100.05395 | -0.048065 | 60.306 | 4.03565 | 99.9162 | -0.04673 | 60.38 | 4.02217 | 99.84563 | -0.073296
61.357 | 4.11736 | 100.00676 | -0.020418 | 61.41 | 4.14029 | 99.90286 | -0.057806 | 61.386 | 4.12224 | 99.88258 | -0.067147 | 61.206 | 4.11251 | 99.91421 | -0.053289 | 61.261 | 4.11197 | 99.84419 | -0.067001 | 61.388 | 4.20219 | 100.05156 | -0.050697 | 61.306 | 4.12956 | 99.9116 | -0.051424 | 61.38 | 4.11652 | 99.84029 | -0.076485
62.357 | 4.21095 | 100.00894 | -0.024476 | 62.41 | 4.23358 | 99.89958 | -0.060266 | 62.386 | 4.21603 | 99.87712 | -0.073922 | 62.206 | 4.206 | 99.90967 | -0.057896 | 62.261 | 4.20582 | 99.8404 | -0.072408 | 62.388 | 4.29604 | 100.04426 | -0.053732 | 62.306 | 4.22379 | 99.90652 | -0.056497 | 62.38 | 4.21063 | 99.83251 | -0.079269
63.357 | 4.30472 | 99.99966 | -0.027665 | 63.41 | 4.32695 | 99.8935 | -0.063255 | 63.386 | 4.30979 | 99.86833 | -0.081717 | 63.206 | 4.29958 | 99.90358 | -0.062744 | 63.261 | 4.29951 | 99.84629 | -0.077854 | 63.388 | 4.38982 | 100.04097 | -0.056993 | 63.306 | 4.31801 | 99.90094 | -0.061878 | 63.38 | 4.30466 | 99.82347 | -0.081862
64.357 | 4.39866 | 99.99394 | -0.029551 | 64.41 | 4.42069 | 99.88983 | -0.066883 | 64.386 | 4.40367 | 99.86182 | -0.089575 | 64.206 | 4.39316 | 99.89876 | -0.06757 | 64.261 | 4.39319 | 99.82115 | -0.082923 | 64.388 | 4.48359 | 100.04218 | -0.060169 | 64.306 | 4.41207 | 99.89486 | -0.067413 | 64.38 | 4.39881 | 99.81667 | -0.084472
65.357 | 4.49247 | 99.9921 | -0.030004 | 65.41 | 4.51447 | 99.88672 | -0.070893 | 65.386 | 4.49791 | 99.85461 | -0.09652 | 65.206 | 4.48714 | 99.89717 | -0.072134 | 65.261 | 4.48724 | 99.80914 | -0.087429 | 65.388 | 4.57779 | 100.02486 | -0.063005 | 65.306 | 4.50616 | 99.88826 | -0.072857 | 65.38 | 4.49311 | 99.80997 | -0.087262
66.357 | 4.58614 | 99.98835 | -0.029274 | 66.41 | 4.60812 | 99.88046 | -0.074775 | 66.386 | 4.5923 | 99.84279 | -0.10178 | 66.206 | 4.58093 | 99.88032 | -0.076244 | 66.261 | 4.58127 | 99.80214 | -0.091446 | 66.388 | 4.67206 | 100.01711 | -0.065436 | 66.306 | 4.6005 | 99.88114 | -0.077867 | 66.38 | 4.58758 | 99.80154 | -0.090344
67.357 | 4.68011 | 99.98146 | -0.027902 | 67.41 | 4.70194 | 99.8679 | -0.078004 | 67.386 | 4.68654 | 99.82108 | -0.10504 | 67.206 | 4.67474 | 99.87095 | -0.079897 | 67.261 | 4.67522 | 99.7964 | -0.095263 | 67.388 | 4.76637 | 100.01287 | -0.067679 | 67.306 | 4.69526 | 99.87356 | -0.08201 | 67.38 | 4.68222 | 99.79112 | -0.093795
68.357 | 4.77446 | 99.98196 | -0.026587 | 68.41 | 4.79612 | 99.85593 | -0.080259 | 68.386 | 4.78062 | 99.81151 | -0.10657 | 68.206 | 4.7687 | 99.86523 | -0.083205 | 68.261 | 4.76941 | 99.79144 | -0.099143 | 68.388 | 4.86064 | 100.00885 | -0.070126 | 68.306 | 4.79002 | 99.86563 | -0.084823 | 68.38 | 4.77681 | 99.78172 | -0.097648
69.357 | 4.86904 | 99.98365 | -0.026004 | 69.41 | 4.89028 | 99.84813 | -0.081576 | 69.386 | 4.87504 | 99.80873 | -0.10707 | 69.206 | 4.86301 | 99.86714 | -0.08632 | 69.261 | 4.8638 | 99.78403 | -0.1031 | 69.388 | 4.95482 | 100.00492 | -0.073155 | 69.306 | 4.88462 | 99.85754 | -0.085984 | 69.38 | 4.87174 | 99.77495 | -0.10192
70.357 | 4.9634 | 99.98155 | -0.026637 | 70.41 | 4.98442 | 99.84219 | -0.082375 | 70.386 | 4.96969 | 99.7967 | -0.10746 | 70.206 | 4.95752 | 99.85352 | -0.089321 | 70.261 | 4.95858 | 99.77268 | -0.10689 | 70.388 | 5.04924 | 99.99882 | -0.076981 | 70.306 | 4.97912 | 99.84942 | -0.085443 | 70.38 | 4.9669 | 99.76581 | -0.10655
71.357 | 5.05796 | 99.97864 | -0.028702 | 71.41 | 5.07868 | 99.83616 | -0.083304 | 71.386 | 5.06454 | 99.78564 | -0.10868 | 71.206 | 5.05201 | 99.8373 | -0.092191 | 71.261 | 5.05352 | 99.76024 | -0.11016 | 71.388 | 5.14406 | 99.99169 | -0.081574 | 71.306 | 5.07395 | 99.8414 | -0.083509 | 71.38 | 5.06188 | 99.75604 | -0.11139
72.357 | 5.15303 | 99.97711 | -0.032153 | 72.41 | 5.17336 | 99.82939 | -0.085009 | 72.386 | 5.15934 | 99.77874 | -0.11143 | 72.206 | 5.14656 | 99.83231 | -0.094868 | 72.261 | 5.14846 | 99.74459 | -0.11276 | 72.388 | 5.23874 | 99.98024 | -0.086663 | 72.306 | 5.16903 | 99.83358 | -0.080879 | 72.38 | 5.15679 | 99.74412 | -0.11634
73.357 | 5.24795 | 99.97384 | -0.036638 | 73.41 | 5.26834 | 99.82093 | -0.087932 | 73.386 | 5.25416 | 99.76884 | -0.11606 | 73.206 | 5.2416 | 99.83356 | -0.097326 | 73.261 | 5.2433 | 99.72953 | -0.11486 | 73.388 | 5.33327 | 99.97072 | -0.091894 | 73.306 | 5.26418 | 99.826 | -0.07854 | 73.38 | 5.25209 | 99.73101 | -0.12132
74.357 | 5.34281 | 99.9688 | -0.0416 | 74.41 | 5.36327 | 99.8122 | -0.092156 | 74.386 | 5.34943 | 99.75927 | -0.12258 | 74.206 | 5.33691 | 99.81095 | -0.099621 | 74.261 | 5.33843 | 99.72384 | -0.117 | 74.388 | 5.42801 | 99.9663 | -0.096956 | 74.306 | 5.35907 | 99.81862 | -0.077525 | 74.38 | 5.34776 | 99.71922 | -0.12631
75.357 | 5.43802 | 99.96583 | -0.046339 | 75.41 | 5.4582 | 99.80701 | -0.097421 | 75.386 | 5.44511 | 99.75011 | -0.13059 | 75.206 | 5.43178 | 99.80004 | -0.10192 | 75.261 | 5.43376 | 99.7182 | -0.11985 | 75.388 | 5.5231 | 99.96161 | -0.10164 | 75.306 | 5.45403 | 99.81123 | -0.078633 | 75.38 | 5.44312 | 99.70884 | -0.13132
76.357 | 5.53383 | 99.9716 | -0.050122 | 76.41 | 5.55353 | 99.80227 | -0.10324 | 76.386 | 5.54047 | 99.73557 | -0.13935 | 76.206 | 5.52683 | 99.80278 | -0.10447 | 76.261 | 5.52894 | 99.70615 | -0.12395 | 76.388 | 5.61798 | 99.94428 | -0.10588 | 76.306 | 5.54957 | 99.80357 | -0.082288 | 76.38 | 5.53853 | 99.69754 | -0.13646
77.357 | 5.62956 | 99.95411 | -0.052361 | 77.41 | 5.64902 | 99.7861 | -0.109 | 77.386 | 5.63598 | 99.71808 | -0.14803 | 77.206 | 5.62248 | 99.78651 | -0.10749 | 77.261 | 5.62411 | 99.69129 | -0.12954 | 77.388 | 5.71283 | 99.92535 | -0.10982 | 77.306 | 5.64522 | 99.79543 | -0.088375 | 77.38 | 5.6345 | 99.68113 | -0.14183
78.357 | 5.72499 | 99.94054 | -0.05291 | 78.41 | 5.74432 | 99.76974 | -0.11417 | 78.386 | 5.73197 | 99.7085 | -0.15576 | 78.206 | 5.71835 | 99.7758 | -0.11105 | 78.261 | 5.7197 | 99.68078 | -0.13646 | 78.388 | 5.80801 | 99.91791 | -0.11377 | 78.306 | 5.74047 | 99.78666 | -0.096236 | 78.38 | 5.73064 | 99.66708 | -0.14743
79.357 | 5.82076 | 99.93796 | -0.052109 | 79.41 | 5.8396 | 99.75998 | -0.11844 | 79.386 | 5.82823 | 99.69273 | -0.16185 | 79.206 | 5.81394 | 99.76706 | -0.11504 | 79.261 | 5.8157 | 99.67027 | -0.14417 | 79.388 | 5.90344 | 99.9202 | -0.11806 | 79.306 | 5.83602 | 99.77705 | -0.10493 | 79.38 | 5.82654 | 99.654 | -0.15314
80.357 | 5.91698 | 99.93889 | -0.050683 | 80.41 | 5.93543 | 99.75293 | -0.12173 | 80.386 | 5.92425 | 99.67276 | -0.166 | 80.206 | 5.90979 | 99.75652 | -0.11926 | 80.261 | 5.9115 | 99.65936 | -0.15183 | 80.388 | 5.99873 | 99.90722 | -0.12307 | 80.306 | 5.93228 | 99.76653 | -0.11333 | 80.38 | 5.92244 | 99.64054 | -0.15879
81.357 | 6.01295 | 99.93388 | -0.04954 | 81.41 | 6.0312 | 99.74089 | -0.12419 | 81.386 | 6.02014 | 99.64448 | -0.16847 | 81.206 | 6.00612 | 99.74269 | -0.12343 | 81.261 | 6.00723 | 99.64085 | -0.15868 | 81.388 | 6.09425 | 99.88134 | -0.12942 | 81.306 | 6.02829 | 99.7553 | -0.1202 | 81.38 | 6.01901 | 99.62597 | -0.16416
82.357 | 6.10873 | 99.93004 | -0.049432 | 82.41 | 6.12685 | 99.72699 | -0.1262 | 82.386 | 6.11635 | 99.63785 | -0.16996 | 82.206 | 6.10235 | 99.7303 | -0.12733 | 82.261 | 6.10349 | 99.61866 | -0.16429 | 82.388 | 6.1898 | 99.8701 | -0.1381 | 82.306 | 6.12394 | 99.74355 | -0.12481 | 82.38 | 6.11566 | 99.60808 | -0.16897
83.357 | 6.20502 | 99.92071 | -0.050757 | 83.41 | 6.2229 | 99.70741 | -0.1283 | 83.386 | 6.21283 | 99.62208 | -0.17139 | 83.206 | 6.19816 | 99.71615 | -0.13086 | 83.261 | 6.20018 | 99.60011 | -0.16857 | 83.388 | 6.28532 | 99.87903 | -0.15064 | 83.306 | 6.22023 | 99.73141 | -0.12703 | 83.38 | 6.21176 | 99.58722 | -0.17306
84.357 | 6.30145 | 99.92514 | -0.053463 | 84.41 | 6.31945 | 99.69784 | -0.13108 | 84.386 | 6.30898 | 99.60454 | -0.17357 | 84.206 | 6.29434 | 99.70335 | -0.13414 | 84.261 | 6.29645 | 99.58471 | -0.17189 | 84.388 | 6.38063 | 99.84381 | -0.169 | 84.306 | 6.31727 | 99.71905 | -0.12736 | 84.38 | 6.30806 | 99.56957 | -0.17653
85.357 | 6.39761 | 99.9206 | -0.057106 | 85.41 | 6.41548 | 99.69192 | -0.13491 | 85.386 | 6.40499 | 99.59522 | -0.17702 | 85.206 | 6.39103 | 99.69304 | -0.13735 | 85.261 | 6.39291 | 99.57188 | -0.17489 | 85.388 | 6.47624 | 99.83218 | -0.19516 | 85.306 | 6.41368 | 99.70679 | -0.12686 | 85.38 | 6.40516 | 99.55584 | -0.17959
86.357 | 6.49388 | 99.91264 | -0.06111 | 86.41 | 6.51137 | 99.68328 | -0.13988 | 86.386 | 6.50146 | 99.57202 | -0.18189 | 86.206 | 6.48719 | 99.67697 | -0.14071 | 86.261 | 6.48979 | 99.55347 | -0.17818 | 86.388 | 6.57215 | 99.83953 | -0.22982 | 86.306 | 6.5096 | 99.69464 | -0.12673 | 86.38 | 6.5021 | 99.5396 | -0.18253
87.357 | 6.5909 | 99.90429 | -0.065009 | 87.41 | 6.60796 | 99.66781 | -0.14573 | 87.386 | 6.59786 | 99.55599 | -0.188 | 87.206 | 6.58325 | 99.66242 | -0.1444 | 87.261 | 6.58614 | 99.53484 | -0.18208 | 87.388 | 6.66763 | 99.80697 | -0.27075 | 87.306 | 6.6062 | 99.68236 | -0.12781 | 87.38 | 6.59845 | 99.51922 | -0.18565
88.357 | 6.6877 | 99.89381 | -0.068566 | 88.41 | 6.7044 | 99.65095 | -0.15187 | 88.386 | 6.69397 | 99.54066 | -0.19505 | 88.206 | 6.67984 | 99.65469 | -0.14847 | 88.261 | 6.68201 | 99.53303 | -0.1867 | 88.388 | 6.7632 | 99.78643 | -0.31266 | 88.306 | 6.70292 | 99.66989 | -0.13045 | 88.38 | 6.69539 | 99.50204 | -0.18927
89.357 | 6.78402 | 99.88676 | -0.071913 | 89.41 | 6.80044 | 99.63313 | -0.15772 | 89.386 | 6.79031 | 99.51813 | -0.20281 | 89.206 | 6.77616 | 99.63813 | -0.15275 | 89.261 | 6.77861 | 99.5038 | -0.19216 | 89.388 | 6.86 | 99.78169 | -0.34704 | 89.306 | 6.79888 | 99.65719 | -0.13436 | 89.38 | 6.79257 | 99.48442 | -0.19358
90.357 | 6.88078 | 99.88519 | -0.075434 | 90.41 | 6.89685 | 99.61642 | -0.16294 | 90.386 | 6.88681 | 99.49838 | -0.21105 | 90.206 | 6.8723 | 99.62161 | -0.15703 | 90.261 | 6.87561 | 99.47612 | -0.19861 | 90.388 | 6.9575 | 99.7237 | -0.36301 | 90.306 | 6.89512 | 99.64404 | -0.13907 | 90.38 | 6.88902 | 99.46565 | -0.19862
91.357 | 6.97756 | 99.8777 | -0.079455 | 91.41 | 6.99365 | 99.6025 | -0.16745 | 91.386 | 6.98312 | 99.47932 | -0.21956 | 91.206 | 6.969 | 99.6068 | -0.16112 | 91.261 | 6.97199 | 99.45415 | -0.20624 | 91.388 | 7.0568 | 99.70714 | -0.35172 | 91.306 | 6.9918 | 99.63035 | -0.14406 | 91.38 | 6.98593 | 99.44638 | -0.20445
92.357 | 7.07379 | 99.87024 | -0.084074 | 92.41 | 7.0899 | 99.58581 | -0.17136 | 92.386 | 7.07966 | 99.45869 | -0.22816 | 92.206 | 7.06573 | 99.58999 | -0.16491 | 92.261 | 7.06859 | 99.44332 | -0.21524 | 92.388 | 7.15853 | 99.51034 | -0.30999 | 92.306 | 7.08818 | 99.61623 | -0.14898 | 92.38 | 7.08348 | 99.42731 | -0.21098
93.357 | 7.1705 | 99.86075 | -0.089189 | 93.41 | 7.18626 | 99.56725 | -0.17496 | 93.386 | 7.17659 | 99.43681 | -0.23659 | 93.206 | 7.16196 | 99.57324 | -0.16846 | 93.261 | 7.1654 | 99.44115 | -0.22539 | 93.388 | 7.25949 | 99.44233 | -0.24676 | 93.306 | 7.18461 | 99.60163 | -0.15384 | 93.38 | 7.18026 | 99.40908 | -0.21786
94.357 | 7.26735 | 99.85261 | -0.094421 | 94.41 | 7.28287 | 99.55441 | -0.1785 | 94.386 | 7.27351 | 99.41375 | -0.24461 | 94.206 | 7.25849 | 99.55603 | -0.17197 | 94.261 | 7.26196 | 99.41321 | -0.23593 | 94.388 | 7.35674 | 99.47455 | -0.18026 | 94.306 | 7.2815 | 99.58649 | -0.15876 | 94.38 | 7.27682 | 99.38693 | -0.22483
95.357 | 7.36393 | 99.8499 | -0.099334 | 95.41 | 7.37944 | 99.53332 | -0.18212 | 95.386 | 7.37039 | 99.38413 | -0.2521 | 95.206 | 7.35525 | 99.54089 | -0.17567 | 95.261 | 7.35913 | 99.37379 | -0.24605 | 95.388 | 7.45141 | 99.55116 | -0.12557 | 95.306 | 7.37828 | 99.57088 | -0.16382 | 95.38 | 7.37416 | 99.36064 | -0.23162
96.357 | 7.46102 | 99.82464 | -0.10366 | 96.41 | 7.47632 | 99.51422 | -0.1859 | 96.386 | 7.46743 | 99.35631 | -0.25914 | 96.206 | 7.45185 | 99.52574 | -0.17966 | 96.261 | 7.45663 | 99.34577 | -0.25502 | 96.388 | 7.54535 | 99.57824 | -0.091883 | 96.306 | 7.47488 | 99.55481 | -0.16896 | 96.38 | 7.47109 | 99.3393 | -0.2379
97.357 | 7.55824 | 99.81448 | -0.10728 | 97.41 | 7.57337 | 99.50397 | -0.18985 | 97.386 | 7.56437 | 99.33651 | -0.26593 | 97.206 | 7.54876 | 99.50824 | -0.1839 | 97.261 | 7.55357 | 99.32301 | -0.26258 | 97.388 | 7.63923 | 99.57526 | -0.082518 | 97.306 | 7.57176 | 99.53819 | -0.17394 | 97.38 | 7.56794 | 99.31619 | -0.24358
98.357 | 7.65517 | 99.82123 | -0.11028 | 98.41 | 7.6702 | 99.47887 | -0.19396 | 98.386 | 7.66132 | 99.31279 | -0.27267 | 98.206 | 7.64587 | 99.48942 | -0.18822 | 98.261 | 7.65042 | 99.30156 | -0.2692 | 98.388 | 7.73358 | 99.56445 | -0.094575 | 98.306 | 7.66869 | 99.52111 | -0.17847 | 98.38 | 7.6654 | 99.29093 | -0.24874
99.357 | 7.75234 | 99.80005 | -0.11287 | 99.41 | 7.76726 | 99.45941 | -0.19832 | 99.386 | 7.75837 | 99.28468 | -0.27953 | 99.206 | 7.74298 | 99.47003 | -0.19241 | 99.261 | 7.7476 | 99.27636 | -0.27561 | 99.388 | 7.82826 | 99.54743 | -0.12082 | 99.306 | 7.76571 | 99.50359 | -0.18247 | 99.38 | 7.76243 | 99.26623 | -0.25354
100.357 | 7.84979 | 99.77948 | -0.11528 | 100.41 | 7.86452 | 99.44271 | -0.20313 | 100.386 | 7.85541 | 99.25532 | -0.28655 | 100.206 | 7.84028 | 99.45028 | -0.19633 | 100.261 | 7.84473 | 99.24796 | -0.28245 | 100.388 | 7.92326 | 99.52492 | -0.15276 | 100.306 | 7.86275 | 99.48571 | -0.18611 | 100.38 | 7.85938 | 99.24132 | -0.25829
101.357 | 7.94714 | 99.77754 | -0.11764 | 101.41 | 7.96179 | 99.4201 | -0.20865 | 101.386 | 7.95256 | 99.22601 | -0.29373 | 101.206 | 7.93744 | 99.43134 | -0.20001 | 101.261 | 7.94196 | 99.2187 | -0.29011 | 101.388 | 8.01825 | 99.50186 | -0.18341 | 101.306 | 7.95975 | 99.46748 | -0.18977 | 101.38 | 7.9569 | 99.21503 | -0.26331
102.357 | 8.04484 | 99.77581 | -0.11996 | 102.41 | 8.05897 | 99.4014 | -0.21517 | 102.386 | 8.04996 | 99.19905 | -0.30105 | 102.206 | 8.03463 | 99.41089 | -0.20363 | 102.261 | 8.03918 | 99.19632 | -0.29859 | 102.388 | 8.11308 | 99.4798 | -0.20881 | 102.306 | 8.05685 | 99.44886 | -0.19379 | 102.38 | 8.05413 | 99.193 | -0.26883
103.357 | 8.14244 | 99.74294 | -0.12218 | 103.41 | 8.15614 | 99.38362 | -0.22285 | 103.386 | 8.14757 | 99.16844 | -0.30849 | 103.206 | 8.13206 | 99.39091 | -0.20746 | 103.261 | 8.13643 | 99.16777 | -0.3077 | 103.388 | 8.20811 | 99.45793 | -0.22805 | 103.306 | 8.15408 | 99.42981 | -0.19831 | 103.38 | 8.15133 | 99.16589 | -0.275
104.357 | 8.23977 | 99.75138 | -0.1243 | 104.41 | 8.25327 | 99.3604 | -0.2316 | 104.386 | 8.24497 | 99.14068 | -0.316 | 104.206 | 8.2293 | 99.37248 | -0.21174 | 104.261 | 8.23397 | 99.13079 | -0.31722 | 104.388 | 8.30347 | 99.42989 | -0.24199 | 104.306 | 8.25129 | 99.41029 | -0.20316 | 104.38 | 8.24873 | 99.13953 | -0.28183
105.357 | 8.33727 | 99.72724 | -0.12658 | 105.41 | 8.35035 | 99.33781 | -0.24103 | 105.386 | 8.34229 | 99.10748 | -0.32355 | 105.206 | 8.32652 | 99.353 | -0.21661 | 105.261 | 8.33146 | 99.10046 | -0.327 | 105.388 | 8.39902 | 99.40635 | -0.25241 | 105.306 | 8.34855 | 99.39029 | -0.2081 | 105.38 | 8.346 | 99.11104 | -0.2892
106.357 | 8.43479 | 99.71054 | -0.1296 | 106.41 | 8.44743 | 99.31377 | -0.25053 | 106.386 | 8.43963 | 99.07492 | -0.33114 | 106.206 | 8.42392 | 99.33186 | -0.22209 | 106.261 | 8.42883 | 99.06749 | -0.33711 | 106.388 | 8.49446 | 99.38474 | -0.26118 | 106.306 | 8.4459 | 99.3698 | -0.21295 | 106.38 | 8.44336 | 99.08368 | -0.29699
107.357 | 8.53219 | 99.70217 | -0.13412 | 107.41 | 8.54473 | 99.30132 | -0.25949 | 107.386 | 8.537 | 99.04424 | -0.33877 | 107.206 | 8.52142 | 99.30934 | -0.2281 | 107.261 | 8.52625 | 99.03748 | -0.34772 | 107.388 | 8.58959 | 99.36044 | -0.26982 | 107.306 | 8.54328 | 99.34883 | -0.21769 | 107.38 | 8.54082 | 99.05498 | -0.30507
108.357 | 8.62978 | 99.69057 | -0.14079 | 108.41 | 8.64232 | 99.25895 | -0.26752 | 108.386 | 8.63451 | 99.00922 | -0.3466 | 108.206 | 8.61883 | 99.28512 | -0.23449 | 108.261 | 8.62372 | 99.0045 | -0.35898 | 108.388 | 8.6848 | 99.33311 | -0.27934 | 108.306 | 8.64058 | 99.32742 | -0.22237 | 108.38 | 8.63824 | 99.02187 | -0.31336
109.357 | 8.7272 | 99.67816 | -0.14964 | 109.41 | 8.74007 | 99.21827 | -0.27463 | 109.386 | 8.73214 | 98.97586 | -0.35497 | 109.206 | 8.71634 | 99.26263 | -0.24115 | 109.261 | 8.72136 | 98.96699 | -0.37096 | 109.388 | 8.78027 | 99.30499 | -0.29006 | 109.306 | 8.73786 | 99.30556 | -0.22702 | 109.38 | 8.73571 | 98.99092 | -0.32186
110.357 | 8.8245 | 99.68014 | -0.15986 | 110.41 | 8.83748 | 99.21271 | -0.28123 | 110.386 | 8.82957 | 98.94014 | -0.36432 | 110.206 | 8.81394 | 99.24073 | -0.2479 | 110.261 | 8.81906 | 98.93145 | -0.38356 | 110.388 | 8.87543 | 99.28426 | -0.30166 | 110.306 | 8.83522 | 99.28323 | -0.23169 | 110.38 | 8.83314 | 98.96096 | -0.33059
111.357 | 8.92216 | 99.66841 | -0.17006 | 111.41 | 8.93497 | 99.18333 | -0.28796 | 111.386 | 8.92723 | 98.90246 | -0.37511 | 111.206 | 8.91144 | 99.21596 | -0.25452 | 111.261 | 8.91671 | 98.89227 | -0.39655 | 111.388 | 8.97066 | 99.25685 | -0.31352 | 111.306 | 8.93284 | 99.26038 | -0.2365 | 111.38 | 8.93059 | 98.92861 | -0.33952
112.357 | 9.02 | 99.62213 | -0.17859 | 112.41 | 9.03254 | 99.15024 | -0.29534 | 112.386 | 9.02504 | 98.86951 | -0.38747 | 112.206 | 9.00902 | 99.19103 | -0.26076 | 112.261 | 9.01435 | 98.85103 | -0.40963 | 112.388 | 9.06567 | 99.21766 | -0.32483 | 112.306 | 9.03049 | 99.23704 | -0.24176 | 112.38 | 9.02824 | 98.89786 | -0.34854
113.357 | 9.11771 | 99.60801 | -0.18432 | 113.41 | 9.12995 | 99.12759 | -0.30356 | 113.386 | 9.12255 | 98.83095 | -0.40102 | 113.206 | 9.10651 | 99.16515 | -0.26634 | 113.261 | 9.11195 | 98.81676 | -0.42245 | 113.388 | 9.16069 | 99.18805 | -0.33514 | 113.306 | 9.12801 | 99.21318 | -0.24776 | 113.38 | 9.12585 | 98.86334 | -0.35747
114.357 | 9.21553 | 99.58988 | -0.18717 | 114.41 | 9.22745 | 99.09215 | -0.31247 | 114.386 | 9.22021 | 98.81441 | -0.41508 | 114.206 | 9.20409 | 99.13597 | -0.2711 | 114.261 | 9.20971 | 98.77343 | -0.43475 | 114.388 | 9.25629 | 99.15218 | -0.34444 | 114.306 | 9.22551 | 99.1887 | -0.25456 | 114.38 | 9.22338 | 98.82108 | -0.36613
115.357 | 9.3133 | 99.56043 | -0.18796 | 115.41 | 9.32498 | 99.0597 | -0.32158 | 115.386 | 9.31818 | 98.74796 | -0.42881 | 115.206 | 9.30188 | 99.10901 | -0.27509 | 115.261 | 9.30753 | 98.72505 | -0.44632 | 115.388 | 9.35204 | 99.11569 | -0.35309 | 115.306 | 9.32297 | 99.16354 | -0.26179 | 115.38 | 9.32103 | 98.78624 | -0.37441
116.357 | 9.41092 | 99.55428 | -0.18804 | 116.41 | 9.42267 | 99.03997 | -0.33035 | 116.386 | 9.41593 | 98.70011 | -0.44155 | 116.206 | 9.39965 | 99.08019 | -0.27855 | 116.261 | 9.40524 | 98.67932 | -0.45719 | 116.388 | 9.44749 | 99.07759 | -0.36161 | 116.306 | 9.42055 | 99.13765 | -0.26872 | 116.38 | 9.41867 | 98.75387 | -0.38223
117.357 | 9.50854 | 99.54432 | -0.18871 | 117.41 | 9.52045 | 99.00041 | -0.33834 | 117.386 | 9.51378 | 98.65888 | -0.4533 | 117.206 | 9.49742 | 99.05273 | -0.2819 | 117.261 | 9.50303 | 98.63446 | -0.4676 | 117.388 | 9.54299 | 99.06006 | -0.37037 | 117.306 | 9.51833 | 99.11107 | -0.27464 | 117.38 | 9.51623 | 98.71211 | -0.38958
118.357 | 9.60621 | 99.51971 | -0.19084 | 118.41 | 9.61829 | 98.95592 | -0.34548 | 118.386 | 9.61154 | 98.61641 | -0.46448 | 118.206 | 9.59509 | 99.0277 | -0.28561 | 118.261 | 9.60073 | 98.58993 | -0.47795 | 118.388 | 9.63883 | 99.0319 | -0.37934 | 118.306 | 9.61597 | 99.08402 | -0.27916 | 118.38 | 9.61376 | 98.67582 | -0.39648
119.357 | 9.70387 | 99.49763 | -0.19477 | 119.41 | 9.71607 | 98.92737 | -0.35217 | 119.386 | 9.70925 | 98.5712 | -0.4757 | 119.206 | 9.69267 | 99.00049 | -0.29004 | 119.261 | 9.69842 | 98.54572 | -0.48871 | 119.388 | 9.73492 | 98.97844 | -0.3882 | 119.306 | 9.7135 | 99.05662 | -0.28246 | 119.38 | 9.71141 | 98.63655 | -0.40305
120.357 | 9.80159 | 99.48053 | -0.20038 | 120.41 | 9.81378 | 98.8899 | -0.35912 | 120.386 | 9.80674 | 98.52419 | -0.48726 | 120.206 | 9.79036 | 98.97299 | -0.29541 | 120.261 | 9.79618 | 98.49618 | -0.50034 | 120.388 | 9.8307 | 98.93618 | -0.39667 | 120.306 | 9.81115 | 99.0289 | -0.28515 | 120.38 | 9.8091 | 98.59227 | -0.40948
121.357 | 9.89944 | 99.46218 | -0.20725 | 121.41 | 9.91138 | 98.86065 | -0.36702 | 121.386 | 9.90425 | 98.50053 | -0.49907 | 121.206 | 9.88808 | 98.94365 | -0.30171 | 121.261 | 9.89404 | 98.44511 | -0.5132 | 121.388 | 9.92635 | 98.89785 | -0.40493 | 121.306 | 9.9088 | 99.00092 | -0.28801 | 121.38 | 9.90669 | 98.55467 | -0.41605
122.357 | 9.99704 | 99.44566 | -0.21472 | 122.41 | 10.00903 | 98.82801 | -0.37612 | 122.386 | 10.00211 | 98.41942 | -0.51079 | 122.206 | 9.98575 | 98.91329 | -0.3088 | 122.261 | 9.99172 | 98.39578 | -0.52742 | 122.388 | 10.02218 | 98.86038 | -0.41362 | 122.306 | 10.00642 | 98.97264 | -0.29173 | 122.38 | 10.00442 | 98.5153 | -0.42311
123.357 | 10.09463 | 99.42947 | -0.22218 | 123.41 | 10.10682 | 98.78937 | -0.38606 | 123.386 | 10.1001 | 98.37361 | -0.52205 | 123.206 | 10.0834 | 98.88355 | -0.31649 | 123.261 | 10.08933 | 98.34721 | -0.54294 | 123.388 | 10.11812 | 98.82183 | -0.42341 | 123.306 | 10.10402 | 98.94393 | -0.29682 | 123.38 | 10.10236 | 98.47534 | -0.43098
124.357 | 10.19266 | 99.40253 | -0.2292 | 124.41 | 10.20465 | 98.75675 | -0.39596 | 124.386 | 10.19803 | 98.32715 | -0.53292 | 124.206 | 10.18111 | 98.85271 | -0.32456 | 124.261 | 10.18681 | 98.29466 | -0.55931 | 124.388 | 10.21409 | 98.78166 | -0.43466 | 124.306 | 10.2015 | 98.91469 | -0.30349 | 124.38 | 10.20018 | 98.43137 | -0.43984
125.357 | 10.29093 | 99.36252 | -0.23563 | 125.41 | 10.30232 | 98.71741 | -0.40494 | 125.386 | 10.29597 | 98.27027 | -0.54398 | 125.206 | 10.27879 | 98.82051 | -0.33284 | 125.261 | 10.28443 | 98.23994 | -0.57587 | 125.388 | 10.3101 | 98.76665 | -0.44721 | 125.306 | 10.29905 | 98.8847 | -0.31177 | 125.38 | 10.29801 | 98.38711 | -0.44981
126.357 | 10.3891 | 99.3476 | -0.24168 | 126.41 | 10.40026 | 98.68263 | -0.41269 | 126.386 | 10.39396 | 98.2168 | -0.55609 | 126.206 | 10.3766 | 98.78734 | -0.34123 | 126.261 | 10.3822 | 98.18606 | -0.59175 | 126.388 | 10.40629 | 98.69925 | -0.46049 | 126.306 | 10.39675 | 98.85378 | -0.32141 | 126.38 | 10.39585 | 98.34549 | -0.46085
127.357 | 10.48742 | 99.33101 | -0.24774 | 127.41 | 10.49815 | 98.58443 | -0.41958 | 127.386 | 10.49209 | 98.16322 | -0.56994 | 127.206 | 10.47453 | 98.75383 | -0.34975 | 127.261 | 10.48028 | 98.11461 | -0.60626 | 127.388 | 10.50251 | 98.64997 | -0.47388 | 127.306 | 10.49453 | 98.82185 | -0.33199 | 127.38 | 10.49373 | 98.30102 | -0.47281
128.357 | 10.58617 | 99.30792 | -0.25409 | 128.41 | 10.5957 | 98.59944 | -0.42655 | 128.386 | 10.5901 | 98.1102 | -0.58556 | 128.206 | 10.57237 | 98.71894 | -0.35848 | 128.261 | 10.57827 | 98.05163 | -0.619 | 128.388 | 10.59881 | 98.60229 | -0.48715 | 128.306 | 10.59214 | 98.78891 | -0.34292 | 128.38 | 10.59156 | 98.25109 | -0.48543
129.357 | 10.68476 | 99.28206 | -0.2607 | 129.41 | 10.69338 | 98.55793 | -0.43456 | 129.386 | 10.68795 | 98.05763 | -0.60216 | 129.206 | 10.67029 | 98.68203 | -0.36763 | 129.261 | 10.67605 | 97.99506 | -0.63011 | 129.388 | 10.69513 | 98.5536 | -0.50053 | 129.306 | 10.68967 | 98.75493 | -0.35369 | 129.38 | 10.68928 | 98.20406 | -0.49834
130.357 | 10.78273 | 99.25453 | -0.26734 | 130.41 | 10.79138 | 98.50273 | -0.44402 | 130.386 | 10.78552 | 97.99882 | -0.61836 | 130.206 | 10.76819 | 98.64505 | -0.37736 | 130.261 | 10.77395 | 97.93374 | -0.64011 | 130.388 | 10.79162 | 98.50613 | -0.51452 | 130.306 | 10.78735 | 98.71988 | -0.36389 | 130.38 | 10.78711 | 98.1593 | -0.51114
131.357 | 10.88039 | 99.22401 | -0.27389 | 131.41 | 10.88925 | 98.45523 | -0.45447 | 131.386 | 10.88319 | 97.96585 | -0.63287 | 131.206 | 10.86588 | 98.61218 | -0.38771 | 131.261 | 10.87185 | 97.87224 | -0.64953 | 131.388 | 10.88851 | 98.48468 | -0.52953 | 131.306 | 10.88511 | 98.68384 | -0.37327 | 131.38 | 10.88498 | 98.10504 | -0.52345
132.357 | 10.97791 | 99.19145 | -0.28044 | 132.41 | 10.98688 | 98.4154 | -0.46487 | 132.386 | 10.98112 | 97.82952 | -0.64497 | 132.206 | 10.96363 | 98.57405 | -0.39854 | 132.261 | 10.96962 | 97.80992 | -0.65873 | 132.388 | 10.98547 | 98.40592 | -0.5455 | 132.306 | 10.9828 | 98.64695 | -0.38174 | 132.38 | 10.98292 | 98.04971 | -0.53499
133.357 | 11.07524 | 99.1695 | -0.28722 | 133.41 | 11.08436 | 98.38366 | -0.47412 | 133.386 | 11.07911 | 97.78866 | -0.65481 | 133.206 | 11.06153 | 98.53405 | -0.40947 | 133.261 | 11.06761 | 97.7409 | -0.66788 | 133.388 | 11.0822 | 98.34822 | -0.56193 | 133.306 | 11.08036 | 98.60933 | -0.38927 | 133.38 | 11.08088 | 97.996 | -0.5457
134.357 | 11.17251 | 99.14736 | -0.29443 | 134.41 | 11.18215 | 98.31985 | -0.48159 | 134.386 | 11.17698 | 97.73524 | -0.66329 | 134.206 | 11.15942 | 98.49437 | -0.41996 | 134.261 | 11.16558 | 97.67796 | -0.67693 | 134.388 | 11.17913 | 98.31267 | -0.57819 | 134.306 | 11.17801 | 98.57098 | -0.39595 | 134.38 | 11.17881 | 97.94479 | -0.55573
135.357 | 11.27 | 99.1188 | -0.30204 | 135.41 | 11.28028 | 98.25426 | -0.48735 | 135.386 | 11.27469 | 97.68013 | -0.67164 | 135.206 | 11.257 | 98.44926 | -0.42945 | 135.261 | 11.26345 | 97.60982 | -0.68578 | 135.388 | 11.27638 | 98.24871 | -0.59362 | 135.306 | 11.27599 | 98.53189 | -0.40201 | 135.38 | 11.27685 | 97.88938 | -0.56542
136.357 | 11.36777 | 99.08851 | -0.30973 | 136.41 | 11.37835 | 98.22091 | -0.49211 | 136.386 | 11.37252 | 97.63567 | -0.6809 | 136.206 | 11.35449 | 98.40686 | -0.43764 | 136.261 | 11.36135 | 97.5406 | -0.69443 | 136.388 | 11.37386 | 98.17635 | -0.60778 | 136.306 | 11.37398 | 98.4922 | -0.40789 | 136.38 | 11.37487 | 97.82913 | -0.57511
137.357 | 11.4655 | 99.05583 | -0.3171 | 137.41 | 11.4764 | 98.17748 | -0.49686 | 137.386 | 11.47058 | 97.50792 | -0.69179 | 137.206 | 11.45201 | 98.36206 | -0.44452 | 137.261 | 11.45914 | 97.47275 | -0.70297 | 137.388 | 11.47097 | 98.12105 | -0.62054 | 137.306 | 11.47186 | 98.45198 | -0.41426 | 137.38 | 11.47274 | 97.77718 | -0.58509
138.357 | 11.5634 | 99.01842 | -0.32402 | 138.41 | 11.57426 | 98.1323 | -0.50237 | 138.386 | 11.56834 | 97.47867 | -0.70462 | 138.206 | 11.54981 | 98.31542 | -0.45037 | 138.261 | 11.55691 | 97.40645 | -0.71163 | 138.388 | 11.56796 | 98.06555 | -0.63229 | 138.306 | 11.56973 | 98.41108 | -0.42178 | 138.38 | 11.57056 | 97.72261 | -0.59552
139.357 | 11.66129 | 98.9826 | -0.33074 | 139.41 | 11.67216 | 98.08557 | -0.50887 | 139.386 | 11.66625 | 97.40709 | -0.71963 | 139.206 | 11.64756 | 98.27441 | -0.45564 | 139.261 | 11.65468 | 97.33269 | -0.72058 | 139.388 | 11.66506 | 98.00203 | -0.64357 | 139.306 | 11.66747 | 98.36943 | -0.43075 | 139.38 | 11.66837 | 97.66264 | -0.60641
140.357 | 11.75903 | 98.95927 | -0.33781 | 140.41 | 11.77019 | 98.02106 | -0.51616 | 140.386 | 11.76445 | 97.3328 | -0.7368 | 140.206 | 11.74509 | 98.22977 | -0.46083 | 140.261 | 11.75256 | 97.26181 | -0.72987 | 140.388 | 11.76251 | 97.93713 | -0.65484 | 140.306 | 11.76498 | 98.32694 | -0.44092 | 140.38 | 11.76622 | 97.6002 | -0.61771
141.357 | 11.85685 | 98.92737 | -0.34583 | 141.41 | 11.8681 | 97.98471 | -0.52395 | 141.386 | 11.86251 | 97.26189 | -0.75572 | 141.206 | 11.84271 | 98.18357 | -0.46637 | 141.261 | 11.85048 | 97.19347 | -0.73925 | 141.388 | 11.85981 | 97.87124 | -0.66606 | 141.306 | 11.86282 | 98.28329 | -0.45154 | 141.38 | 11.86397 | 97.5397 | -0.62934
142.357 | 11.95474 | 98.89271 | -0.35514 | 142.41 | 11.96606 | 97.92483 | -0.5322 | 142.386 | 11.96064 | 97.18844 | -0.77582 | 142.206 | 11.94049 | 98.13983 | -0.47244 | 142.261 | 11.94844 | 97.12067 | -0.74822 | 142.388 | 11.95701 | 97.80738 | -0.67683 | 142.306 | 11.96096 | 98.23847 | -0.46148 | 142.38 | 11.96169 | 97.47795 | -0.64131
143.357 | 12.05274 | 98.85785 | -0.36568 | 143.41 | 12.06425 | 97.86964 | -0.54131 | 143.386 | 12.05859 | 97.10905 | -0.79623 | 143.206 | 12.03829 | 98.09503 | -0.47901 | 143.261 | 12.04618 | 97.04677 | -0.75624 | 143.388 | 12.05403 | 97.74929 | -0.68645 | 143.306 | 12.05902 | 98.19279 | -0.46958 | 143.38 | 12.05952 | 97.41679 | -0.65367
144.357 | 12.1508 | 98.822 | -0.37698 | 144.41 | 12.16234 | 97.81687 | -0.55179 | 144.386 | 12.15649 | 97.0303 | -0.81618 | 144.206 | 12.13613 | 98.04641 | -0.48592 | 144.261 | 12.14403 | 96.99884 | -0.76308 | 144.388 | 12.15167 | 97.70899 | -0.69447 | 144.306 | 12.15702 | 98.14648 | -0.47509 | 144.38 | 12.15745 | 97.3504 | -0.66644
145.357 | 12.2489 | 98.78247 | -0.38842 | 145.41 | 12.26021 | 97.76356 | -0.56393 | 145.386 | 12.25449 | 96.95 | -0.8351 | 145.206 | 12.23401 | 97.99752 | -0.49296 | 145.261 | 12.24228 | 96.86088 | -0.76899 | 145.388 | 12.2498 | 97.57564 | -0.70092 | 145.306 | 12.25517 | 98.09968 | -0.47789 | 145.38 | 12.25544 | 97.28517 | -0.67958
146.357 | 12.34707 | 98.74626 | -0.39938 | 146.41 | 12.35793 | 97.72137 | -0.57739 | 146.386 | 12.35269 | 96.86574 | -0.85282 | 146.206 | 12.33207 | 97.95183 | -0.5 | 146.261 | 12.3405 | 96.81497 | -0.7746 | 146.388 | 12.348 | 97.53349 | -0.70659 | 146.306 | 12.35347 | 98.05265 | -0.47848 | 146.38 | 12.35348 | 97.22063 | -0.69299
147.357 | 12.4454 | 98.70574 | -0.40945 | 147.41 | 12.45582 | 97.66254 | -0.59111 | 147.386 | 12.45112 | 96.77431 | -0.86965 | 147.206 | 12.4301 | 97.89845 | -0.50699 | 147.261 | 12.43857 | 96.74705 | -0.7807 | 147.388 | 12.44619 | 97.46397 | -0.7128 | 147.306 | 12.45166 | 98.00569 | -0.47788 | 147.38 | 12.45155 | 97.14728 | -0.70651
148.357 | 12.54394 | 98.66028 | -0.41855 | 148.41 | 12.5538 | 97.60007 | -0.60354 | 148.386 | 12.54949 | 96.68967 | -0.88637 | 148.206 | 12.52828 | 97.84881 | -0.514 | 148.261 | 12.53673 | 96.67055 | -0.78774 | 148.388 | 12.54439 | 97.39824 | -0.72074 | 148.306 | 12.54992 | 97.95877 | -0.47735 | 148.38 | 12.54958 | 97.07976 | -0.72
149.357 | 12.64248 | 98.61338 | -0.42689 | 149.41 | 12.65219 | 97.54848 | -0.61332 | 149.386 | 12.64769 | 96.60348 | -0.90406 | 149.206 | 12.62668 | 97.79818 | -0.52111 | 149.261 | 12.63509 | 96.59257 | -0.79567 | 149.388 | 12.64232 | 97.33167 | -0.73094 | 149.306 | 12.648 | 97.91194 | -0.4779 | 149.38 | 12.64773 | 97.00824 | -0.73335
150.357 | 12.74091 | 98.57757 | -0.43494 | 150.41 | 12.75081 | 97.44977 | -0.61975 | 150.386 | 12.74593 | 96.5174 | -0.92371 | 150.206 | 12.72512 | 97.74968 | -0.52835 | 150.261 | 12.73364 | 96.50941 | -0.80402 | 150.388 | 12.74018 | 97.26137 | -0.74326 | 150.306 | 12.74627 | 97.86489 | -0.47999 | 150.38 | 12.74595 | 96.93664 | -0.74644
151.357 | 12.83909 | 98.53538 | -0.44323 | 151.41 | 12.84929 | 97.42075 | -0.6232 | 151.386 | 12.84434 | 96.42646 | -0.94572 | 151.206 | 12.82372 | 97.6979 | -0.53572 | 151.261 | 12.83221 | 96.42437 | -0.81231 | 151.388 | 12.83824 | 97.18138 | -0.75713 | 151.306 | 12.84456 | 97.81756 | -0.48338 | 151.38 | 12.84418 | 96.86202 | -0.75923
152.357 | 12.93747 | 98.49173 | -0.45229 | 152.41 | 12.94763 | 97.31676 | -0.62491 | 152.386 | 12.94273 | 96.33461 | -0.96939 | 152.206 | 12.92262 | 97.64021 | -0.54322 | 152.261 | 12.93077 | 96.34354 | -0.82041 | 152.388 | 12.9364 | 97.10203 | -0.77186 | 152.306 | 12.94267 | 97.76994 | -0.48747 | 152.38 | 12.94232 | 96.78641 | -0.77172
153.357 | 13.03595 | 98.44492 | -0.4624 | 153.41 | 13.04591 | 97.29078 | -0.62642 | 153.386 | 13.04113 | 96.23409 | -0.99307 | 153.206 | 13.02159 | 97.58641 | -0.55094 | 153.261 | 13.02938 | 96.26628 | -0.82858 | 153.388 | 13.03461 | 97.02882 | -0.78705 | 153.306 | 13.04098 | 97.72181 | -0.49172 | 153.38 | 13.04059 | 96.70713 | -0.78399
154.357 | 13.13448 | 98.39737 | -0.47357 | 154.41 | 13.14449 | 97.26041 | -0.62914 | 154.386 | 13.13919 | 96.15223 | -1.01454 | 154.206 | 13.12056 | 97.53224 | -0.55913 | 154.261 | 13.12783 | 96.18816 | -0.83729 | 154.388 | 13.13291 | 96.95368 | -0.80258 | 154.306 | 13.13956 | 97.67312 | -0.49608 | 154.38 | 13.13903 | 96.63214 | -0.79618
155.357 | 13.23299 | 98.35982 | -0.48553 | 155.41 | 13.24337 | 97.14873 | -0.63406 | 155.386 | 13.23743 | 96.08089 | -1.03233 | 155.206 | 13.21955 | 97.47659 | -0.56812 | 155.261 | 13.22625 | 96.10625 | -0.84695 | 155.388 | 13.23121 | 96.87461 | -0.8184 | 155.306 | 13.23782 | 97.62415 | -0.50104 | 155.38 | 13.23754 | 96.55347 | -0.80833
156.357 | 13.33173 | 98.31095 | -0.49795 | 156.41 | 13.34192 | 97.10201 | -0.64171 | 156.386 | 13.33637 | 95.87216 | -1.04632 | 156.206 | 13.31851 | 97.4214 | -0.5782 | 156.261 | 13.32495 | 96.01675 | -0.85774 | 156.388 | 13.32952 | 96.79412 | -0.83435 | 156.306 | 13.33586 | 97.57473 | -0.5075 | 156.38 | 13.33613 | 96.47382 | -0.82049
157.357 | 13.43064 | 98.2542 | -0.51042 | 157.41 | 13.44042 | 97.04082 | -0.65222 | 157.386 | 13.4355 | 95.80985 | -1.05798 | 157.206 | 13.41754 | 97.36482 | -0.58939 | 157.261 | 13.42368 | 95.93526 | -0.86949 | 157.388 | 13.42796 | 96.71162 | -0.85018 | 157.306 | 13.43403 | 97.5245 | -0.51631 | 157.38 | 13.43485 | 96.39104 | -0.83264
158.357 | 13.52961 | 98.2046 | -0.52269 | 158.41 | 13.53912 | 96.98322 | -0.66546 | 158.386 | 13.53441 | 95.72146 | -1.07 | 158.206 | 13.5165 | 97.30747 | -0.60125 | 158.261 | 13.5224 | 95.85346 | -0.88189 | 158.388 | 13.5264 | 96.62311 | -0.86551 | 158.306 | 13.53261 | 97.47306 | -0.52793 | 158.38 | 13.53353 | 96.3082 | -0.84472
159.357 | 13.62857 | 98.14746 | -0.53479 | 159.41 | 13.63803 | 96.90976 | -0.68094 | 159.386 | 13.63328 | 95.61982 | -1.08495 | 159.206 | 13.61548 | 97.24636 | -0.61296 | 159.261 | 13.62118 | 95.76389 | -0.89472 | 159.388 | 13.62471 | 96.53922 | -0.88013 | 159.306 | 13.63159 | 97.42013 | -0.54216 | 159.38 | 13.63229 | 96.22234 | -0.85679
160.357 | 13.72737 | 98.10002 | -0.54684 | 160.41 | 13.73693 | 96.84009 | -0.69783 | 160.386 | 13.73222 | 95.51852 | -1.10402 | 160.206 | 13.71454 | 97.18605 | -0.62352 | 160.261 | 13.72006 | 95.67224 | -0.90796 | 160.388 | 13.72325 | 96.44916 | -0.89408 | 160.306 | 13.73044 | 97.36577 | -0.55797 | 160.38 | 13.73111 | 96.13687 | -0.86893
161.357 | 13.82614 | 98.04891 | -0.55906 | 161.41 | 13.83581 | 96.7752 | -0.71503 | 161.386 | 13.83107 | 95.4089 | -1.12655 | 161.206 | 13.81325 | 97.12537 | -0.63208 | 161.261 | 13.81892 | 95.57886 | -0.92191 | 161.388 | 13.82209 | 96.35954 | -0.90758 | 161.306 | 13.82911 | 97.30992 | -0.57384 | 161.38 | 13.82995 | 96.05236 | -0.88127
162.357 | 13.92506 | 97.99161 | -0.57153 | 162.41 | 13.93472 | 96.70594 | -0.73137 | 162.386 | 13.9298 | 95.29878 | -1.15062 | 162.206 | 13.91222 | 97.06893 | -0.63851 | 162.261 | 13.91777 | 95.48963 | -0.93707 | 162.388 | 13.92095 | 96.27245 | -0.9209 | 162.306 | 13.92771 | 97.25261 | -0.58794 | 162.38 | 13.92867 | 95.96545 | -0.89386
163.357 | 14.02404 | 97.93225 | -0.5842 | 163.41 | 14.03376 | 96.63225 | -0.74577 | 163.386 | 14.02849 | 95.18125 | -1.17414 | 163.206 | 14.01159 | 96.97303 | -0.64334 | 163.261 | 14.01653 | 95.40299 | -0.95393 | 163.388 | 14.01961 | 96.18452 | -0.93427 | 163.306 | 14.02643 | 97.194 | -0.59863 | 163.38 | 14.02749 | 95.87893 | -0.90672
164.357 | 14.123 | 97.87051 | -0.59693 | 164.41 | 14.13288 | 96.56393 | -0.7575 | 164.386 | 14.12718 | 95.04457 | -1.19571 | 164.206 | 14.11068 | 96.9273 | -0.64754 | 164.261 | 14.11536 | 95.30769 | -0.97266 | 164.388 | 14.11824 | 96.08763 | -0.94786 | 164.306 | 14.12551 | 97.13432 | -0.60498 | 164.38 | 14.12646 | 95.78604 | -0.91981
165.357 | 14.22204 | 97.81184 | -0.60962 | 165.41 | 14.23207 | 96.44985 | -0.76644 | 165.386 | 14.22619 | 94.94509 | -1.21516 | 165.206 | 14.20969 | 96.86919 | -0.65212 | 165.261 | 14.21427 | 95.2057 | -0.99279 | 165.388 | 14.21696 | 95.99121 | -0.96174 | 165.306 | 14.22496 | 97.07401 | -0.60718 | 165.38 | 14.22547 | 95.69099 | -0.93308
166.357 | 14.32127 | 97.7543 | -0.62219 | 166.41 | 14.3309 | 96.40061 | -0.77306 | 166.386 | 14.32524 | 94.7759 | -1.23319 | 166.206 | 14.30868 | 96.80805 | -0.65765 | 166.261 | 14.31328 | 95.11081 | -1.01328 | 166.388 | 14.31558 | 95.89899 | -0.97585 | 166.306 | 14.32414 | 97.01379 | -0.60665 | 166.38 | 14.32432 | 95.60332 | -0.94655
167.357 | 14.42068 | 97.69056 | -0.63461 | 167.41 | 14.42976 | 96.34253 | -0.77829 | 167.386 | 14.4244 | 94.67997 | -1.25104 | 167.206 | 14.40781 | 96.76103 | -0.66417 | 167.261 | 14.41214 | 95.01273 | -1.03257 | 167.388 | 14.41442 | 95.79957 | -0.99017 | 167.306 | 14.42325 | 96.95373 | -0.60572 | 167.38 | 14.42357 | 95.50647 | -0.96041
168.357 | 14.51998 | 97.62723 | -0.64682 | 168.41 | 14.52922 | 96.20977 | -0.78314 | 168.386 | 14.52381 | 94.57791 | -1.26976 | 168.206 | 14.50717 | 96.65145 | -0.67143 | 168.261 | 14.51133 | 94.94151 | -1.04932 | 168.388 | 14.5132 | 95.70059 | -1.00455 | 168.306 | 14.5227 | 96.89346 | -0.60696 | 168.38 | 14.52303 | 95.40955 | -0.9747
169.357 | 14.61923 | 97.55914 | -0.65891 | 169.41 | 14.62875 | 96.15412 | -0.78826 | 169.386 | 14.62308 | 94.40843 | -1.28962 | 169.206 | 14.6066 | 96.60371 | -0.67924 | 169.261 | 14.61053 | 94.77332 | -1.06257 | 169.388 | 14.61217 | 95.60531 | -1.01883 | 169.306 | 14.62216 | 96.83287 | -0.61251 | 169.38 | 14.62218 | 95.31589 | -0.98928
170.357 | 14.7185 | 97.49169 | -0.67103 | 170.41 | 14.72784 | 96.10349 | -0.79387 | 170.386 | 14.72207 | 94.3153 | -1.31021 | 170.206 | 14.70616 | 96.53579 | -0.68757 | 170.261 | 14.70983 | 94.7223 | -1.07217 | 170.388 | 14.71136 | 95.50125 | -1.03278 | 170.306 | 14.72126 | 96.77169 | -0.62337 | 170.38 | 14.72136 | 95.2172 | -1.00395
171.357 | 14.81775 | 97.43087 | -0.6833 | 171.41 | 14.82686 | 96.00256 | -0.79985 | 171.386 | 14.82119 | 94.23648 | -1.33077 | 171.206 | 14.80585 | 96.46641 | -0.6965 | 171.261 | 14.80911 | 94.5513 | -1.07872 | 171.388 | 14.81072 | 95.39342 | -1.04613 | 171.306 | 14.82025 | 96.70926 | -0.63896 | 171.38 | 14.82059 | 95.11619 | -1.0184
172.357 | 14.91705 | 97.35967 | -0.69581 | 172.41 | 14.92603 | 95.93566 | -0.80611 | 172.386 | 14.92053 | 94.02336 | -1.35048 | 172.206 | 14.90548 | 96.39479 | -0.70594 | 172.261 | 14.90843 | 94.49205 | -1.0832 | 172.388 | 14.91007 | 95.28773 | -1.05873 | 172.306 | 14.91927 | 96.6451 | -0.6571 | 172.38 | 14.9199 | 95.00943 | -1.03235
173.357 | 15.01647 | 97.2937 | -0.70845 | 173.41 | 15.02525 | 95.84706 | -0.81294 | 173.386 | 15.01998 | 93.96028 | -1.3688 | 173.206 | 15.00495 | 96.32589 | -0.71559 | 173.261 | 15.00807 | 94.35323 | -1.08666 | 173.388 | 15.00924 | 95.18552 | -1.0706 | 173.306 | 15.01842 | 96.57906 | -0.67439 | 173.38 | 15.01929 | 94.90478 | -1.04573
174.357 | 15.11591 | 97.22152 | -0.72097 | 174.41 | 15.1247 | 95.7246 | -0.82111 | 174.386 | 15.11955 | 93.7458 | -1.38573 | 174.206 | 15.10456 | 96.25491 | -0.725 | 174.261 | 15.10823 | 94.21171 | -1.09008 | 174.388 | 15.10822 | 95.07898 | -1.08191 | 174.306 | 15.11752 | 96.51152 | -0.68735 | 174.38 | 15.11873 | 94.80368 | -1.05865
175.357 | 15.21538 | 97.14596 | -0.73305 | 175.41 | 15.22429 | 95.6767 | -0.83145 | 175.386 | 15.21901 | 93.64917 | -1.4017 | 175.206 | 15.20428 | 96.17988 | -0.73369 | 175.261 | 15.20802 | 94.15141 | -1.09429 | 175.388 | 15.20718 | 94.96807 | -1.09293 | 175.306 | 15.21705 | 96.44271 | -0.69385 | 175.38 | 15.21815 | 94.70128 | -1.07139
176.357 | 15.31491 | 97.06779 | -0.74446 | 176.41 | 15.3236 | 95.61836 | -0.8442 | 176.386 | 15.31837 | 93.50794 | -1.41752 | 176.206 | 15.30399 | 96.10563 | -0.7414 | 176.261 | 15.30738 | 94.07232 | -1.10005 | 176.388 | 15.3061 | 94.86158 | -1.10372 | 176.306 | 15.31692 | 96.37335 | -0.69393 | 176.38 | 15.31763 | 94.58692 | -1.08425
177.357 | 15.41438 | 96.99738 | -0.75517 | 177.41 | 15.42279 | 95.5425 | -0.85875 | 177.386 | 15.41819 | 93.28513 | -1.43419 | 177.206 | 15.40376 | 96.0291 | -0.74817 | 177.261 | 15.40685 | 93.89946 | -1.10798 | 177.388 | 15.40481 | 94.7503 | -1.11399 | 177.306 | 15.41675 | 96.30425 | -0.68998 | 177.38 | 15.4172 | 94.47983 | -1.09744
178.357 | 15.51391 | 96.92735 | -0.76542 | 178.41 | 15.52235 | 95.46298 | -0.87398 | 178.386 | 15.51798 | 93.20044 | -1.45238 | 178.206 | 15.50348 | 95.95513 | -0.75437 | 178.261 | 15.50661 | 93.82159 | -1.11836 | 178.388 | 15.50362 | 94.6498 | -1.12313 | 178.306 | 15.51638 | 96.23574 | -0.68564 | 178.38 | 15.51684 | 94.373 | -1.11095
179.357 | 15.61364 | 96.83651 | -0.77567 | 179.41 | 15.62232 | 95.34552 | -0.88886 | 179.386 | 15.61736 | 93.10712 | -1.47212 | 179.206 | 15.60319 | 95.87863 | -0.76061 | 179.261 | 15.60614 | 93.722 | -1.13093 | 179.388 | 15.6027 | 94.53951 | -1.13028 | 179.306 | 15.61579 | 96.16769 | -0.68423 | 179.38 | 15.61654 | 94.26482 | -1.12456
180.357 | 15.7134 | 96.7609 | -0.78652 | 180.41 | 15.72234 | 95.2343 | -0.90302 | 180.386 | 15.71701 | 92.86008 | -1.49291 | 180.206 | 15.70273 | 95.80413 | -0.76753 | 180.261 | 15.70573 | 93.56268 | -1.14507 | 180.388 | 15.70216 | 94.38151 | -1.13484 | 180.306 | 15.71511 | 96.09963 | -0.68746 | 180.38 | 15.71634 | 94.14803 | -1.13788
181.357 | 15.81293 | 96.69035 | -0.79849 | 181.41 | 15.82219 | 95.17801 | -0.9169 | 181.386 | 15.81685 | 92.77856 | -1.51349 | 181.206 | 15.80228 | 95.72773 | -0.77561 | 181.261 | 15.80532 | 93.48461 | -1.15987 | 181.388 | 15.80183 | 94.30897 | -1.13702 | 181.306 | 15.81459 | 96.0309 | -0.69519 | 181.38 | 15.81621 | 94.03389 | -1.15056
182.357 | 15.91252 | 96.61383 | -0.812 | 182.41 | 15.92179 | 95.05941 | -0.93106 | 182.386 | 15.91642 | 92.59726 | -1.53256 | 182.206 | 15.90187 | 95.65252 | -0.78505 | 182.261 | 15.90502 | 93.38318 | -1.17448 | 182.388 | 15.9018 | 94.12934 | -1.13814 | 182.306 | 15.91415 | 95.96118 | -0.70591 | 182.38 | 15.91599 | 93.91469 | -1.16242
183.357 | 16.0124 | 96.53118 | -0.82722 | 183.41 | 16.02141 | 94.99727 | -0.94561 | 183.386 | 16.01615 | 92.44254 | -1.54978 | 183.206 | 16.00146 | 95.57508 | -0.79562 | 183.261 | 16.00486 | 93.24652 | -1.18838 | 183.388 | 16.00229 | 94.05273 | -1.14039 | 183.306 | 16.01372 | 95.8903 | -0.71778 | 183.38 | 16.01574 | 93.79705 | -1.17364
184.357 | 16.1122 | 96.44617 | -0.84391 | 184.41 | 16.12115 | 94.87966 | -0.95993 | 184.386 | 16.11597 | 92.28941 | -1.56578 | 184.206 | 16.10112 | 95.49613 | -0.80678 | 184.261 | 16.1047 | 93.10422 | -1.20145 | 184.388 | 16.10292 | 93.96722 | -1.14609 | 184.306 | 16.11344 | 95.81814 | -0.72936 | 184.38 | 16.11554 | 93.68035 | -1.18466
185.357 | 16.21188 | 96.35992 | -0.86162 | 185.41 | 16.22129 | 94.81113 | -0.97322 | 185.386 | 16.2159 | 92.17718 | -1.58201 | 185.206 | 16.20077 | 95.41604 | -0.81788 | 185.261 | 16.20462 | 93.01505 | -1.21399 | 185.388 | 16.20345 | 93.8646 | -1.15666 | 185.306 | 16.21327 | 95.74479 | -0.73995 | 185.38 | 16.21536 | 93.56363 | -1.19594
186.357 | 16.31172 | 96.27652 | -0.8797 | 186.41 | 16.32166 | 94.66702 | -0.98506 | 186.386 | 16.31577 | 91.97333 | -1.59993 | 186.206 | 16.30061 | 95.33554 | -0.82845 | 186.261 | 16.3046 | 92.86508 | -1.22639 | 186.388 | 16.30375 | 93.74049 | -1.17198 | 186.306 | 16.3128 | 95.67065 | -0.74935 | 186.38 | 16.31501 | 93.44669 | -1.20776
187.357 | 16.41189 | 96.18392 | -0.89721 | 187.41 | 16.422 | 94.54562 | -0.99584 | 187.386 | 16.41539 | 91.80359 | -1.62007 | 187.206 | 16.40052 | 95.22081 | -0.83827 | 187.261 | 16.4046 | 92.77155 | -1.23904 | 187.388 | 16.40421 | 93.61039 | -1.19056 | 187.306 | 16.4124 | 95.59559 | -0.75767 | 187.38 | 16.4147 | 93.32663 | -1.22008
188.357 | 16.5121 | 96.09705 | -0.91306 | 188.41 | 16.52189 | 94.50371 | -1.00637 | 188.386 | 16.51511 | 91.73232 | -1.6417 | 188.206 | 16.50042 | 95.16126 | -0.84739 | 188.261 | 16.50451 | 92.61056 | -1.25215 | 188.388 | 16.50472 | 93.50428 | -1.20985 | 188.306 | 16.51231 | 95.51952 | -0.765 | 188.38 | 16.51445 | 93.20192 | -1.23245
189.357 | 16.61191 | 96.00842 | -0.92645 | 189.41 | 16.62121 | 94.41178 | -1.0173 | 189.386 | 16.61488 | 91.53812 | -1.66286 | 189.206 | 16.60035 | 95.08895 | -0.85588 | 189.261 | 16.60438 | 92.52251 | -1.2659 | 189.388 | 16.60517 | 93.3889 | -1.22712 | 189.306 | 16.61227 | 95.44273 | -0.77127 | 189.38 | 16.61434 | 93.07974 | -1.24422
190.357 | 16.71199 | 95.93909 | -0.93745 | 190.41 | 16.72095 | 94.2837 | -1.02886 | 190.386 | 16.71506 | 91.32974 | -1.68152 | 190.206 | 16.70018 | 94.97233 | -0.86364 | 190.261 | 16.70443 | 92.36691 | -1.28043 | 190.388 | 16.70566 | 93.23573 | -1.24037 | 190.306 | 16.71221 | 95.36537 | -0.77642 | 190.38 | 16.7143 | 92.9534 | -1.25474
191.357 | 16.81234 | 95.78128 | -0.94684 | 191.41 | 16.82132 | 94.15744 | -1.04075 | 191.386 | 16.81551 | 91.13133 | -1.69642 | 191.206 | 16.79981 | 94.90648 | -0.87035 | 191.261 | 16.80452 | 92.26586 | -1.29573 | 191.388 | 16.80618 | 93.12347 | -1.24878 | 191.306 | 16.81225 | 95.28749 | -0.7804 | 191.38 | 16.81432 | 92.82591 | -1.26359
192.357 | 16.91247 | 95.71595 | -0.95583 | 192.41 | 16.92155 | 94.04959 | -1.05261 | 192.386 | 16.91573 | 90.96963 | -1.70782 | 192.206 | 16.8997 | 94.84615 | -0.87574 | 192.261 | 16.9046 | 92.11987 | -1.31162 | 192.388 | 16.90675 | 92.96916 | -1.25287 | 192.306 | 16.91232 | 95.20923 | -0.78333 | 192.38 | 16.91435 | 92.69421 | -1.27068
193.357 | 17.01258 | 95.6334 | -0.96544 | 193.41 | 17.02125 | 93.988 | -1.06454 | 193.386 | 17.0158 | 90.80642 | -1.71737 | 193.206 | 16.99993 | 94.69705 | -0.87976 | 193.261 | 17.00457 | 92.01731 | -1.32758 | 193.388 | 17.0074 | 92.87114 | -1.25424 | 193.306 | 17.01243 | 95.1307 | -0.78559 | 193.38 | 17.01427 | 92.56561 | -1.27632
194.357 | 17.11265 | 95.54581 | -0.97579 | 194.41 | 17.12108 | 93.87895 | -1.07713 | 194.386 | 17.11559 | 90.65073 | -1.72706 | 194.206 | 17.10035 | 94.64349 | -0.88278 | 194.261 | 17.10436 | 91.861 | -1.3429 | 194.388 | 17.10803 | 92.69929 | -1.25505 | 194.306 | 17.11258 | 95.05192 | -0.78786 | 194.38 | 17.11423 | 92.44066 | -1.28103
195.357 | 17.21269 | 95.41314 | -0.98615 | 195.41 | 17.22131 | 93.734 | -1.09095 | 195.386 | 17.2153 | 90.47664 | -1.73839 | 195.206 | 17.20048 | 94.5432 | -0.88549 | 195.261 | 17.20372 | 91.73657 | -1.35685 | 195.388 | 17.20878 | 92.6467 | -1.25737 | 195.306 | 17.21277 | 94.97284 | -0.79108 | 195.38 | 17.2143 | 92.31418 | -1.28538
196.357 | 17.31294 | 95.33641 | -0.99552 | 196.41 | 17.32147 | 93.65525 | -1.10603 | 196.386 | 17.31512 | 90.29449 | -1.75198 | 196.206 | 17.30047 | 94.46451 | -0.88866 | 196.261 | 17.30333 | 91.54013 | -1.36919 | 196.388 | 17.30946 | 92.46869 | -1.26264 | 196.306 | 17.31285 | 94.89343 | -0.79616 | 196.38 | 17.31436 | 92.18247 | -1.28989
197.357 | 17.41328 | 95.18768 | -1.00331 | 197.41 | 17.4212 | 93.57454 | -1.12182 | 197.386 | 17.41511 | 90.1084 | -1.76776 | 197.206 | 17.40034 | 94.37513 | -0.89291 | 197.261 | 17.40322 | 91.4548 | -1.38008 | 197.388 | 17.40969 | 92.37468 | -1.27111 | 197.306 | 17.41287 | 94.81346 | -0.80357 | 197.38 | 17.41447 | 92.05361 | -1.29499
198.357 | 17.51343 | 95.11955 | -1.00977 | 198.41 | 17.52117 | 93.45749 | -1.13764 | 198.386 | 17.51501 | 89.95334 | -1.78527 | 198.206 | 17.50027 | 94.2838 | -0.89867 | 198.261 | 17.50284 | 91.28733 | -1.39012 | 198.388 | 17.51003 | 92.29546 | -1.28176 | 198.306 | 17.51295 | 94.73258 | -0.81307 | 198.38 | 17.51457 | 91.92481 | -1.30097
199.357 | 17.61339 | 95.04231 | -1.01583 | 199.41 | 17.62147 | 93.29722 | -1.15282 | 199.386 | 17.61501 | 89.7192 | -1.80412 | 199.206 | 17.60021 | 94.20625 | -0.90617 | 199.261 | 17.60249 | 91.17782 | -1.40019 | 199.388 | 17.61066 | 92.07049 | -1.29242 | 199.306 | 17.61281 | 94.65086 | -0.82353 | 199.38 | 17.61454 | 91.79623 | -1.30796
200.357 | 17.71333 | 94.91011 | -1.02255 | 200.41 | 17.72149 | 93.18396 | -1.16703 | 200.386 | 17.71474 | 89.62522 | -1.82383 | 200.206 | 17.7001 | 94.09968 | -0.91551 | 200.261 | 17.70217 | 91.01701 | -1.41082 | 200.388 | 17.71106 | 91.98309 | -1.30038 | 200.306 | 17.71257 | 94.5682 | -0.83334 | 200.38 | 17.71449 | 91.66667 | -1.31586
201.357 | 17.81311 | 94.83961 | -1.03051 | 201.41 | 17.82147 | 93.06094 | -1.18057 | 201.386 | 17.81444 | 89.40401 | -1.84397 | 201.206 | 17.80015 | 94.02538 | -0.92675 | 201.261 | 17.80197 | 90.89774 | -1.42199 | 201.388 | 17.81097 | 91.89916 | -1.30362 | 201.306 | 17.81284 | 94.48423 | -0.84102 | 201.38 | 17.81442 | 91.53541 | -1.32434
202.357 | 17.9128 | 94.71493 | -1.03964 | 202.41 | 17.92137 | 92.97145 | -1.19388 | 202.386 | 17.91443 | 89.20699 | -1.86387 | 202.206 | 17.90014 | 93.91319 | -0.93973 | 202.261 | 17.90211 | 90.75332 | -1.43306 | 202.388 | 17.91126 | 91.68861 | -1.3018 | 202.306 | 17.91334 | 94.39943 | -0.84585 | 202.38 | 17.91436 | 91.40099 | -1.33285
203.357 | 18.01232 | 94.62234 | -1.04937 | 203.41 | 18.02102 | 92.8718 | -1.20733 | 203.386 | 18.01455 | 89.03232 | -1.88246 | 203.206 | 18.00008 | 93.84026 | -0.9541 | 203.261 | 18.00242 | 90.6148 | -1.44316 | 203.388 | 18.01201 | 91.53036 | -1.29656 | 203.306 | 18.01338 | 94.31467 | -0.84849 | 203.38 | 18.01446 | 91.26512 | -1.34079
204.357 | 18.11196 | 94.46098 | -1.05906 | 204.41 | 18.12111 | 92.70257 | -1.22128 | 204.386 | 18.11473 | 88.86482 | -1.8985 | 204.206 | 18.10014 | 93.72563 | -0.96931 | 204.261 | 18.10247 | 90.44679 | -1.45167 | 204.388 | 18.11283 | 91.45358 | -1.29105 | 204.306 | 18.11339 | 94.2297 | -0.85086 | 204.38 | 18.11462 | 91.13164 | -1.3477
205.357 | 18.21205 | 94.43055 | -1.06835 | 205.41 | 18.22135 | 92.59667 | -1.23601 | 205.386 | 18.21505 | 88.61864 | -1.91101 | 205.206 | 18.2001 | 93.65095 | -0.98457 | 205.261 | 18.20233 | 90.30205 | -1.45867 | 205.388 | 18.2135 | 91.28246 | -1.28838 | 205.306 | 18.21333 | 94.14448 | -0.85524 | 205.38 | 18.21472 | 90.99384 | -1.35335
206.357 | 18.3123 | 94.28084 | -1.07704 | 206.41 | 18.32126 | 92.46729 | -1.25192 | 206.386 | 18.31545 | 88.43398 | -1.91984 | 206.206 | 18.30035 | 93.5012 | -0.99916 | 206.261 | 18.30229 | 90.15601 | -1.46468 | 206.388 | 18.314 | 91.19658 | -1.29012 | 206.306 | 18.31289 | 94.05898 | -0.86325 | 206.38 | 18.31481 | 90.85819 | -1.35784
207.357 | 18.41232 | 94.20806 | -1.08514 | 207.41 | 18.42122 | 92.34029 | -1.26961 | 207.386 | 18.41529 | 88.24994 | -1.92597 | 207.206 | 18.40089 | 93.43032 | -1.0124 | 207.261 | 18.40232 | 90.03292 | -1.47022 | 207.388 | 18.41433 | 91.08896 | -1.29552 | 207.306 | 18.41254 | 93.9724 | -0.8751 | 207.38 | 18.41482 | 90.7235 | -1.36148
208.357 | 18.51225 | 94.07688 | -1.09268 | 208.41 | 18.52119 | 92.20164 | -1.28937 | 208.386 | 18.51502 | 88.06503 | -1.93137 | 208.206 | 18.50115 | 93.31096 | -1.02372 | 208.261 | 18.50247 | 89.86479 | -1.47538 | 208.388 | 18.51496 | 90.93431 | -1.30203 | 208.306 | 18.51255 | 93.88418 | -0.88936 | 208.38 | 18.51478 | 90.58521 | -1.36462
209.357 | 18.61217 | 93.94321 | -1.09984 | 209.41 | 18.62095 | 92.13374 | -1.31083 | 209.386 | 18.61499 | 87.86793 | -1.93814 | 209.206 | 18.60141 | 93.23465 | -1.0329 | 209.261 | 18.60253 | 89.71796 | -1.4798 | 209.388 | 18.61565 | 90.77653 | -1.30649 | 209.306 | 18.61253 | 93.79455 | -0.90322 | 209.38 | 18.61481 | 90.45107 | -1.36755
210.357 | 18.71225 | 93.87271 | -1.10715 | 210.41 | 18.72092 | 91.94995 | -1.33315 | 210.386 | 18.71477 | 87.68527 | -1.94756 | 210.206 | 18.70167 | 93.10066 | -1.03994 | 210.261 | 18.70257 | 89.56335 | -1.48307 | 210.388 | 18.716 | 90.67781 | -1.30657 | 210.306 | 18.71232 | 93.70385 | -0.91366 | 210.38 | 18.71488 | 90.31319 | -1.37043
211.357 | 18.81259 | 93.73055 | -1.11559 | 211.41 | 18.82141 | 91.80614 | -1.35507 | 211.386 | 18.81424 | 87.50022 | -1.95956 | 211.206 | 18.8017 | 93.02303 | -1.04518 | 211.261 | 18.80271 | 89.42085 | -1.4853 | 211.388 | 18.8163 | 90.52192 | -1.30172 | 211.306 | 18.81213 | 93.61234 | -0.9186 | 211.38 | 18.81495 | 90.17386 | -1.37327
212.357 | 18.91268 | 93.65314 | -1.12632 | 212.41 | 18.92176 | 91.69144 | -1.37521 | 212.386 | 18.91373 | 87.35134 | -1.97301 | 212.206 | 18.90151 | 92.88744 | -1.04937 | 212.261 | 18.90281 | 89.27485 | -1.4873 | 212.388 | 18.91681 | 90.37194 | -1.29301 | 212.306 | 18.91258 | 93.52005 | -0.9179 | 212.38 | 18.91503 | 90.03546 | -1.37604
213.357 | 19.01259 | 93.51626 | -1.14034 | 213.41 | 19.02193 | 91.55267 | -1.39285 | 213.386 | 19.01357 | 87.07576 | -1.98633 | 213.206 | 19.00135 | 92.81576 | -1.05355 | 213.261 | 19.00297 | 89.12096 | -1.49049 | 213.388 | 19.01707 | 90.2766 | -1.28264 | 213.306 | 19.01315 | 93.42793 | -0.91373 | 213.38 | 19.01519 | 89.89481 | -1.37869
214.357 | 19.11259 | 93.42904 | -1.15821 | 214.41 | 19.12228 | 91.39658 | -1.40805 | 214.386 | 19.11379 | 86.88342 | -1.99829 | 214.206 | 19.10122 | 92.70625 | -1.05873 | 214.261 | 19.1031 | 88.9757 | -1.49636 | 214.388 | 19.11733 | 90.202 | -1.27287 | 214.306 | 19.11319 | 93.33673 | -0.90992 | 214.38 | 19.11521 | 89.76006 | -1.38113
215.357 | 19.21249 | 93.29341 | -1.1799 | 215.41 | 19.22269 | 91.24276 | -1.42131 | 215.386 | 19.21381 | 86.69432 | -2.00849 | 215.206 | 19.20129 | 92.59311 | -1.0657 | 215.261 | 19.20316 | 88.83184 | -1.50586 | 215.388 | 19.21769 | 89.98584 | -1.26546 | 215.306 | 19.21281 | 93.24613 | -0.91014 | 215.38 | 19.21508 | 89.62726 | -1.38322
216.357 | 19.31206 | 93.16114 | -1.2051 | 216.41 | 19.323 | 91.10268 | -1.43321 | 216.386 | 19.31361 | 86.50273 | -2.0175 | 216.206 | 19.30149 | 92.48179 | -1.07472 | 216.261 | 19.30311 | 88.67977 | -1.51907 | 216.388 | 19.31814 | 89.89615 | -1.26129 | 216.306 | 19.31252 | 93.15513 | -0.91645 | 216.38 | 19.31506 | 89.48417 | -1.38473
217.357 | 19.41194 | 93.04275 | -1.23371 | 217.41 | 19.42287 | 90.97107 | -1.44399 | 217.386 | 19.41353 | 86.28467 | -2.02631 | 217.206 | 19.40148 | 92.37614 | -1.08556 | 217.261 | 19.40308 | 88.53162 | -1.53513 | 217.388 | 19.41862 | 89.78035 | -1.26037 | 217.306 | 19.41229 | 93.06316 | -0.92851 | 217.38 | 19.41521 | 89.3459 | -1.38541
218.357 | 19.51218 | 92.9219 | -1.26532 | 218.41 | 19.52261 | 90.84283 | -1.45338 | 218.386 | 19.51374 | 86.07645 | -2.03582 | 218.206 | 19.50153 | 92.25947 | -1.09767 | 218.261 | 19.50327 | 88.38427 | -1.55246 | 218.388 | 19.51899 | 89.62853 | -1.262 | 218.306 | 19.5122 | 92.96963 | -0.9441 | 218.38 | 19.5154 | 89.20677 | -1.38509
219.357 | 19.61246 | 92.83449 | -1.2989 | 219.41 | 19.62277 | 90.66397 | -1.4608 | 219.386 | 19.61376 | 85.88812 | -2.04642 | 219.206 | 19.60169 | 92.17516 | -1.11032 | 219.261 | 19.60346 | 88.22256 | -1.56907 | 219.388 | 19.61918 | 89.52621 | -1.26503 | 219.306 | 19.61206 | 92.87454 | -0.96014 | 219.38 | 19.61557 | 89.06378 | -1.38375
220.357 | 19.71255 | 92.69561 | -1.33257 | 220.41 | 19.72318 | 90.51683 | -1.4658 | 220.386 | 19.71368 | 85.69191 | -2.05798 | 220.206 | 19.70184 | 92.06519 | -1.12269 | 220.261 | 19.70367 | 88.05964 | -1.58318 | 220.388 | 19.7194 | 89.36709 | -1.26834 | 220.306 | 19.71211 | 92.77775 | -0.97411 | 220.38 | 19.71584 | 88.92301 | -1.38158
221.357 | 19.81242 | 92.53752 | -1.36367 | 221.41 | 19.82348 | 90.37506 | -1.46868 | 221.386 | 19.81367 | 85.47689 | -2.06999 | 221.206 | 19.80196 | 91.93191 | -1.13413 | 221.261 | 19.80373 | 87.89957 | -1.59352 | 221.388 | 19.81975 | 89.27825 | -1.27116 | 221.306 | 19.81259 | 92.6793 | -0.9846 | 221.38 | 19.81604 | 88.78938 | -1.37884
222.357 | 19.91194 | 92.38112 | -1.38931 | 222.41 | 19.92362 | 90.22554 | -1.47055 | 222.386 | 19.9137 | 85.26348 | -2.08178 | 222.206 | 19.90193 | 91.82043 | -1.14425 | 222.261 | 19.9037 | 87.73578 | -1.59968 | 222.388 | 19.92009 | 89.12179 | -1.2735 | 222.306 | 19.91284 | 92.58023 | -0.99125 | 222.38 | 19.91615 | 88.65157 | -1.37579
223.357 | 20.01135 | 92.30356 | -1.40719 | 223.41 | 20.02354 | 90.09927 | -1.47291 | 223.386 | 20.01379 | 85.0534 | -2.09282 | 223.206 | 20.0019 | 91.70569 | -1.15301 | 223.261 | 20.00395 | 87.57541 | -1.60194 | 223.388 | 20.02041 | 89.01533 | -1.27623 | 223.306 | 20.01257 | 92.48117 | -0.99461 | 223.38 | 20.01623 | 88.51635 | -1.37263
224.357 | 20.11128 | 92.07327 | -1.41622 | 224.41 | 20.12355 | 89.92798 | -1.477 | 224.386 | 20.11388 | 84.83953 | -2.1027 | 224.206 | 20.10198 | 91.5903 | -1.1607 | 224.261 | 20.1044 | 87.40296 | -1.60115 | 224.388 | 20.12083 | 88.86982 | -1.28099 | 224.306 | 20.11251 | 92.38169 | -0.99565 | 224.38 | 20.11628 | 88.37433 | -1.36942
225.357 | 20.21153 | 91.96545 | -1.41653 | 225.41 | 20.22368 | 89.79891 | -1.4833 | 225.386 | 20.21394 | 84.62587 | -2.11106 | 225.206 | 20.20201 | 91.4739 | -1.16777 | 225.261 | 20.20457 | 87.24701 | -1.59848 | 225.388 | 20.22112 | 88.72057 | -1.2896 | 225.306 | 20.21267 | 92.28197 | -0.9955 | 225.38 | 20.21637 | 88.23974 | -1.36618
226.357 | 20.3116 | 91.80723 | -1.4095 | 226.41 | 20.32338 | 89.6539 | -1.49136 | 226.386 | 20.31381 | 84.49179 | -2.11748 | 226.206 | 20.30206 | 91.35342 | -1.17477 | 226.261 | 20.30439 | 87.09455 | -1.59508 | 226.388 | 20.32152 | 88.61967 | -1.30338 | 226.306 | 20.31265 | 92.18245 | -0.99545 | 226.38 | 20.31655 | 88.10413 | -1.36287
227.357 | 20.412 | 91.66848 | -1.39697 | 227.41 | 20.42297 | 89.50818 | -1.50025 | 227.386 | 20.41369 | 84.19861 | -2.12158 | 227.206 | 20.40201 | 91.23527 | -1.18218 | 227.261 | 20.4042 | 86.92976 | -1.59184 | 227.388 | 20.42181 | 88.50664 | -1.32249 | 227.306 | 20.41238 | 92.08313 | -0.99681 | 227.38 | 20.41674 | 87.96691 | -1.35943
228.357 | 20.51212 | 91.53229 | -1.38073 | 228.41 | 20.52291 | 89.34123 | -1.50898 | 228.386 | 20.51375 | 83.994 | -2.12326 | 228.206 | 20.50201 | 91.12015 | -1.1903 | 228.261 | 20.50413 | 86.77258 | -1.58933 | 228.388 | 20.52199 | 88.39668 | -1.34567 | 228.306 | 20.51209 | 91.98357 | -1.00083 | 228.38 | 20.51691 | 87.82745 | -1.35577
229.357 | 20.61187 | 91.3915 | -1.36202 | 229.41 | 20.62312 | 89.18685 | -1.51697 | 229.386 | 20.61389 | 83.77719 | -2.12282 | 229.206 | 20.60198 | 91.00224 | -1.19924 | 229.261 | 20.60405 | 86.61655 | -1.58782 | 229.388 | 20.62229 | 88.21088 | -1.37056 | 229.306 | 20.61178 | 91.88346 | -1.0085 | 229.38 | 20.61696 | 87.69465 | -1.3518
230.357 | 20.7115 | 91.25454 | -1.34142 | 230.41 | 20.72318 | 89.04201 | -1.52412 | 230.386 | 20.71412 | 83.57098 | -2.12085 | 230.206 | 20.70201 | 90.88039 | -1.20891 | 230.261 | 20.70385 | 86.45739 | -1.58739 | 230.388 | 20.72259 | 88.10797 | -1.39415 | 230.306 | 20.71136 | 91.78249 | -1.0203 | 230.38 | 20.71694 | 87.55816 | -1.34741
231.357 | 20.81115 | 91.11932 | -1.31924 | 231.41 | 20.82296 | 88.89649 | -1.53082 | 231.386 | 20.81404 | 83.36453 | -2.11801 | 231.206 | 20.802 | 90.76224 | -1.21908 | 231.261 | 20.80364 | 86.30072 | -1.58798 | 231.388 | 20.82265 | 87.94532 | -1.41356 | 231.306 | 20.81103 | 91.68005 | -1.03607 | 231.38 | 20.8169 | 87.42368 | -1.34255
232.357 | 20.91098 | 90.98341 | -1.29568 | 232.41 | 20.92255 | 88.7474 | -1.53766 | 232.386 | 20.9138 | 83.1522 | -2.11476 | 232.206 | 20.90194 | 90.63619 | -1.22947 | 232.261 | 20.90354 | 86.14215 | -1.58953 | 232.388 | 20.92255 | 87.77124 | -1.42676 | 232.306 | 20.91077 | 91.5758 | -1.05474 | 232.38 | 20.917 | 87.28995 | -1.33722
233.357 | 21.01101 | 90.88141 | -1.27111 | 233.41 | 21.02246 | 88.5693 | -1.5452 | 233.386 | 21.01349 | 82.93233 | -2.11141 | 233.206 | 21.00193 | 90.51379 | -1.23986 | 233.261 | 21.00343 | 85.98075 | -1.59198 | 233.388 | 21.02265 | 87.70101 | -1.43279 | 233.306 | 21.01082 | 91.4693 | -1.07441 | 233.38 | 21.01726 | 87.15445 | -1.33147
234.357 | 21.11119 | 90.7488 | -1.24612 | 234.41 | 21.12256 | 88.42372 | -1.55373 | 234.386 | 21.11313 | 82.71688 | -2.1083 | 234.206 | 21.10192 | 90.39051 | -1.25004 | 234.261 | 21.103 | 85.8267 | -1.59524 | 234.388 | 21.12262 | 87.48402 | -1.4316 | 234.306 | 21.11098 | 91.36075 | -1.09239 | 234.38 | 21.11727 | 87.0244 | -1.32533
235.357 | 21.21162 | 90.59355 | -1.22145 | 235.41 | 21.22221 | 88.28371 | -1.56315 | 235.386 | 21.21298 | 82.50338 | -2.1058 | 235.206 | 21.20196 | 90.26283 | -1.25986 | 235.261 | 21.2021 | 85.66885 | -1.5991 | 235.388 | 21.22238 | 87.38975 | -1.42392 | 235.306 | 21.21099 | 91.25076 | -1.10588 | 235.38 | 21.21707 | 86.89215 | -1.31875
236.357 | 21.31245 | 90.47122 | -1.19776 | 236.41 | 21.32183 | 88.12276 | -1.57299 | 236.386 | 21.3128 | 82.30419 | -2.10414 | 236.206 | 21.30192 | 90.13745 | -1.2692 | 236.261 | 21.30102 | 85.50835 | -1.60313 | 236.388 | 21.32206 | 87.20487 | -1.41073 | 236.306 | 21.31125 | 91.13945 | -1.11285 | 236.38 | 21.31703 | 86.75866 | -1.31155
237.357 | 21.41295 | 90.3972 | -1.17562 | 237.41 | 21.42167 | 87.95471 | -1.58239 | 237.386 | 21.41253 | 82.10254 | -2.10311 | 237.206 | 21.40179 | 90.01142 | -1.27806 | 237.261 | 21.40029 | 85.34281 | -1.60659 | 237.388 | 21.42188 | 87.08205 | -1.39296 | 237.306 | 21.41143 | 91.0279 | -1.11248 | 237.38 | 21.4171 | 86.62698 | -1.30353
238.357 | 21.51318 | 90.25497 | -1.15496 | 238.41 | 21.52148 | 87.80709 | -1.59033 | 238.386 | 21.51209 | 81.89946 | -2.10199 | 238.206 | 21.50167 | 89.87833 | -1.28664 | 238.261 | 21.4996 | 85.19132 | -1.60841 | 238.388 | 21.52189 | 86.92462 | -1.37146 | 238.306 | 21.51126 | 90.91713 | -1.10558 | 238.38 | 21.51717 | 86.49712 | -1.29452
239.357 | 21.61356 | 90.12811 | -1.1354 | 239.41 | 21.62153 | 87.64194 | -1.59611 | 239.386 | 21.61176 | 81.67233 | -2.09994 | 239.206 | 21.60166 | 89.74944 | -1.29537 | 239.261 | 21.59933 | 84.99762 | -1.60753 | 239.388 | 21.62153 | 86.81138 | -1.34738 | 239.306 | 21.61114 | 90.80724 | -1.09416 | 239.38 | 21.61731 | 86.36505 | -1.28443
240.357 | 21.71382 | 90.04661 | -1.11677 | 240.41 | 21.72215 | 87.47161 | -1.59963 | 240.386 | 21.71173 | 81.45823 | -2.0965 | 240.206 | 21.70173 | 89.6228 | -1.30482 | 240.261 | 21.69953 | 84.86799 | -1.6032 | 240.388 | 21.72139 | 86.69787 | -1.3219 | 240.306 | 21.71135 | 90.69825 | -1.08085 | 240.38 | 21.71743 | 86.23809 | -1.27334
241.357 | 21.814 | 89.90604 | -1.09915 | 241.41 | 21.82268 | 87.30369 | -1.60147 | 241.386 | 21.8118 | 81.24584 | -2.09209 | 241.206 | 21.80157 | 89.49248 | -1.31555 | 241.261 | 21.79973 | 84.69305 | -1.59535 | 241.388 | 21.82177 | 86.54871 | -1.29683 | 241.306 | 21.81184 | 90.59028 | -1.0684 | 241.38 | 21.81736 | 86.11258 | -1.2615
242.357 | 21.91403 | 89.82341 | -1.08292 | 242.41 | 21.92273 | 87.16762 | -1.60262 | 242.386 | 21.91148 | 81.04653 | -2.08794 | 242.206 | 21.90149 | 89.36492 | -1.32795 | 242.261 | 21.8998 | 84.53745 | -1.5846 | 242.388 | 21.92265 | 86.347 | -1.27459 | 242.306 | 21.91185 | 90.48395 | -1.05918 | 242.38 | 21.91718 | 85.98458 | -1.24927
243.357 | 22.01398 | 89.73466 | -1.06875 | 243.41 | 22.02253 | 86.99821 | -1.60394 | 243.386 | 22.01093 | 80.8387 | -2.08553 | 243.206 | 22.00156 | 89.23063 | -1.34197 | 243.261 | 21.99994 | 84.38816 | -1.57198 | 243.388 | 22.02356 | 86.28165 | -1.25781 | 243.306 | 22.01137 | 90.37882 | -1.05458 | 243.38 | 22.01703 | 85.8607 | -1.237
244.357 | 22.11414 | 89.59514 | -1.05768 | 244.41 | 22.12244 | 86.83415 | -1.60585 | 244.386 | 22.11037 | 80.6431 | -2.08586 | 244.206 | 22.10171 | 89.09657 | -1.35709 | 244.261 | 22.10007 | 84.22278 | -1.55863 | 244.388 | 22.12437 | 86.16454 | -1.24856 | 244.306 | 22.11113 | 90.27364 | -1.055 | 244.38 | 22.1169 | 85.74535 | -1.22508
245.357 | 22.21407 | 89.47708 | -1.05154 | 245.41 | 22.22237 | 86.68343 | -1.60817 | 245.386 | 22.20987 | 80.4269 | -2.08897 | 245.206 | 22.20199 | 88.95586 | -1.37242 | 245.261 | 22.20004 | 84.06437 | -1.54556 | 245.388 | 22.22509 | 86.0314 | -1.24781 | 245.306 | 22.21094 | 90.16815 | -1.05987 | 245.38 | 22.21686 | 85.6188 | -1.21383
246.357 | 22.31378 | 89.41693 | -1.0531 | 246.41 | 22.32245 | 86.51262 | -1.61043 | 246.386 | 22.30944 | 80.20687 | -2.09383 | 246.206 | 22.30218 | 88.8242 | -1.38685 | 246.261 | 22.29994 | 83.91795 | -1.53353 | 246.388 | 22.32535 | 85.93938 | -1.25522 | 246.306 | 22.31062 | 90.06213 | -1.06787 | 246.38 | 22.31698 | 85.49341 | -1.20351
247.357 | 22.4137 | 89.26511 | -1.06611 | 247.41 | 22.42254 | 86.35339 | -1.61207 | 247.386 | 22.40887 | 80.07844 | -2.0989 | 247.206 | 22.40231 | 88.67591 | -1.3994 | 247.261 | 22.40008 | 83.76265 | -1.52309 | 247.388 | 22.42541 | 85.78889 | -1.26929 | 247.306 | 22.41014 | 89.95538 | -1.07743 | 247.38 | 22.41711 | 85.3747 | -1.19424
248.357 | 22.51367 | 89.20784 | -1.09464 | 248.41 | 22.52249 | 86.19053 | -1.61281 | 248.386 | 22.50843 | 79.83367 | -2.10289 | 248.206 | 22.50226 | 88.53581 | -1.40943 | 248.261 | 22.50028 | 83.61443 | -1.51473 | 248.388 | 22.52555 | 85.68115 | -1.28785 | 248.306 | 22.50997 | 89.84733 | -1.08738 | 248.38 | 22.51718 | 85.2592 | -1.18595
249.357 | 22.61361 | 89.10537 | -1.14175 | 249.41 | 22.62227 | 86.03897 | -1.61265 | 249.386 | 22.60834 | 79.59295 | -2.10537 | 249.206 | 22.60211 | 88.39005 | -1.41682 | 249.261 | 22.60026 | 83.46674 | -1.50874 | 249.388 | 22.62582 | 85.52593 | -1.30833 | 249.306 | 22.61016 | 89.73789 | -1.09716 | 249.38 | 22.61714 | 85.14726 | -1.17829
250.357 | 22.71392 | 88.98144 | -1.20812 | 250.41 | 22.72249 | 85.86743 | -1.61192 | 250.386 | 22.70805 | 79.37151 | -2.10667 | 250.206 | 22.7021 | 88.24898 | -1.42192 | 250.261 | 22.70033 | 83.31079 | -1.50504 | 250.388 | 22.72581 | 85.422 | -1.32809 | 250.306 | 22.71021 | 89.62765 | -1.10661 | 250.38 | 22.71688 | 85.02644 | -1.17067
251.357 | 22.81421 | 88.89401 | -1.28975 | 251.41 | 22.82294 | 85.68919 | -1.61112 | 251.386 | 22.8072 | 79.16791 | -2.10746 | 251.206 | 22.80225 | 88.1072 | -1.42538 | 251.261 | 22.80051 | 83.16213 | -1.50303 | 251.388 | 22.82555 | 85.25513 | -1.34486 | 251.306 | 22.80967 | 89.51713 | -1.11551 | 251.38 | 22.81678 | 84.90841 | -1.1624
252.357 | 22.91421 | 88.75977 | -1.37767 | 252.41 | 22.92305 | 85.57246 | -1.6108 | 252.386 | 22.90588 | 78.98835 | -2.10803 | 252.206 | 22.90228 | 87.96274 | -1.42792 | 252.261 | 22.90063 | 83.00917 | -1.50164 | 252.388 | 22.92536 | 85.14605 | -1.35689 | 252.306 | 22.90866 | 89.40631 | -1.1232 | 252.38 | 22.91691 | 84.78695 | -1.15293
253.357 | 23.01352 | 88.6311 | -1.45921 | 253.41 | 23.02289 | 85.36391 | -1.61152 | 253.386 | 23.00506 | 78.76877 | -2.10811 | 253.206 | 23.00241 | 87.82162 | -1.43013 | 253.261 | 23.00073 | 82.85134 | -1.49941 | 253.388 | 23.02506 | 84.98206 | -1.36301 | 253.306 | 23.00769 | 89.29478 | -1.12871 | 253.38 | 23.017 | 84.67626 | -1.14209
254.357 | 23.11244 | 88.44369 | -1.52137 | 254.41 | 23.12324 | 85.26045 | -1.61388 | 254.386 | 23.10469 | 78.54817 | -2.10725 | 254.206 | 23.10256 | 87.67723 | -1.43237 | 254.261 | 23.10102 | 82.76662 | -1.49502 | 254.388 | 23.1245 | 84.86896 | -1.36285 | 254.306 | 23.10709 | 89.18242 | -1.13125 | 254.38 | 23.11696 | 84.56165 | -1.1301
255.357 | 23.21121 | 88.25688 | -1.55333 | 255.41 | 23.22374 | 85.01299 | -1.61861 | 255.386 | 23.20429 | 78.30308 | -2.10548 | 255.206 | 23.20262 | 87.53453 | -1.43478 | 255.261 | 23.20194 | 82.5175 | -1.48766 | 255.388 | 23.22394 | 84.70956 | -1.3568 | 255.306 | 23.20663 | 89.06981 | -1.13083 | 255.38 | 23.2169 | 84.44553 | -1.11752
256.357 | 23.3101 | 88.08629 | -1.54894 | 256.41 | 23.3238 | 84.94835 | -1.6264 | 256.386 | 23.30363 | 78.10132 | -2.10341 | 256.206 | 23.30276 | 87.38979 | -1.43744 | 256.261 | 23.30249 | 82.40172 | -1.47743 | 256.388 | 23.32359 | 84.56019 | -1.34586 | 256.306 | 23.30623 | 88.95728 | -1.12842 | 256.38 | 23.31687 | 84.33403 | -1.10507
257.357 | 23.40932 | 87.90179 | -1.50806 | 257.41 | 23.42346 | 84.72801 | -1.63779 | 257.386 | 23.40254 | 77.90545 | -2.10174 | 257.206 | 23.40271 | 87.24822 | -1.44056 | 257.261 | 23.40244 | 82.3052 | -1.46519 | 257.388 | 23.42343 | 84.44247 | -1.33147 | 257.306 | 23.40601 | 88.84485 | -1.12528 | 257.38 | 23.41698 | 84.22303 | -1.09335
258.357 | 23.50911 | 87.73103 | -1.4364 | 258.41 | 23.52358 | 84.59806 | -1.65302 | 258.386 | 23.5011 | 77.75901 | -2.10055 | 258.206 | 23.50249 | 87.10137 | -1.44455 | 258.261 | 23.5027 | 82.08483 | -1.45197 | 258.388 | 23.52329 | 84.27177 | -1.31529 | 258.306 | 23.50574 | 88.73278 | -1.12223 | 258.38 | 23.51715 | 84.12539 | -1.08266
259.357 | 23.60952 | 87.57771 | -1.34428 | 259.41 | 23.62346 | 84.40483 | -1.67148 | 259.386 | 23.5996 | 77.4706 | -2.09901 | 259.206 | 23.60246 | 86.95784 | -1.44998 | 259.261 | 23.60315 | 81.94639 | -1.43883 | 259.388 | 23.62311 | 84.17609 | -1.29882 | 259.306 | 23.6054 | 88.62109 | -1.11907 | 259.38 | 23.61725 | 84.01551 | -1.07287
260.357 | 23.71031 | 87.46799 | -1.24436 | 260.41 | 23.72359 | 84.22799 | -1.69201 | 260.386 | 23.69861 | 77.40087 | -2.09591 | 260.206 | 23.70249 | 86.81647 | -1.45737 | 260.261 | 23.70318 | 81.84359 | -1.42634 | 260.388 | 23.72306 | 84.0501 | -1.28304 | 260.306 | 23.70512 | 88.50968 | -1.11494 | 260.38 | 23.71723 | 83.90899 | -1.06351
261.357 | 23.81143 | 87.33669 | -1.1485 | 261.41 | 23.82276 | 84.10824 | -1.71252 | 261.386 | 23.7978 | 77.03758 | -2.09051 | 261.206 | 23.80252 | 86.6734 | -1.46688 | 261.261 | 23.80313 | 81.69937 | -1.41426 | 261.388 | 23.82313 | 83.92276 | -1.26842 | 261.306 | 23.80515 | 88.39842 | -1.10913 | 261.38 | 23.81724 | 83.79977 | -1.05401
262.357 | 23.91242 | 87.26377 | -1.06602 | 262.41 | 23.921 | 83.91319 | -1.73099 | 262.386 | 23.89692 | 76.87218 | -2.08311 | 262.206 | 23.90253 | 86.52465 | -1.47815 | 262.261 | 23.90301 | 81.53117 | -1.40186 | 262.388 | 23.92311 | 83.81138 | -1.25495 | 262.306 | 23.90553 | 88.28745 | -1.10173 | 262.38 | 23.91727 | 83.6932 | -1.04394
263.357 | 24.01318 | 87.19086 | -1.00197 | 263.41 | 24.01977 | 83.7323 | -1.74591 | 263.386 | 23.99561 | 76.67871 | -2.07482 | 263.206 | 24.0025 | 86.38147 | -1.49028 | 263.261 | 24.00277 | 81.39175 | -1.38837 | 263.388 | 24.02328 | 83.65672 | -1.2423 | 263.306 | 24.00558 | 88.17762 | -1.09376 | 263.38 | 24.01729 | 83.58837 | -1.03323
264.357 | 24.11387 | 87.06985 | -0.95756 | 264.41 | 24.11891 | 83.54998 | -1.75599 | 264.386 | 24.09441 | 76.47386 | -2.0667 | 264.206 | 24.10262 | 86.2268 | -1.50207 | 264.261 | 24.10257 | 81.25224 | -1.37348 | 264.388 | 24.12348 | 83.55788 | -1.23018 | 264.306 | 24.10534 | 88.06889 | -1.08621 | 264.38 | 24.11726 | 83.48712 | -1.02208
265.357 | 24.21435 | 86.9955 | -0.93134 | 265.41 | 24.21848 | 83.3792 | -1.76087 | 265.386 | 24.19307 | 76.26775 | -2.05915 | 265.206 | 24.20266 | 86.07631 | -1.51228 | 265.261 | 24.20262 | 81.14377 | -1.35775 | 265.388 | 24.2237 | 83.3995 | -1.21841 | 265.306 | 24.20514 | 87.96084 | -1.0792 | 265.38 | 24.21724 | 83.38414 | -1.01085
266.357 | 24.3145 | 86.91449 | -0.91987 | 266.41 | 24.31824 | 83.19565 | -1.76101 | 266.386 | 24.29169 | 76.06868 | -2.05168 | 266.206 | 24.30248 | 85.92243 | -1.52008 | 266.261 | 24.3028 | 80.99626 | -1.34266 | 266.388 | 24.32393 | 83.30583 | -1.20692 | 266.306 | 24.30513 | 87.85329 | -1.07182 | 266.38 | 24.31734 | 83.28464 | -0.99982
267.357 | 24.41426 | 86.83254 | -0.91866 | 267.41 | 24.41766 | 83.02004 | -1.7575 | 267.386 | 24.39055 | 75.86083 | -2.0433 | 267.206 | 24.40238 | 85.76429 | -1.52524 | 267.261 | 24.4027 | 80.86061 | -1.33011 | 267.388 | 24.42405 | 83.19766 | -1.19569 | 267.306 | 24.40562 | 87.74601 | -1.06267 | 267.38 | 24.41742 | 83.18299 | -0.98916
268.357 | 24.51374 | 86.75659 | -0.92327 | 268.41 | 24.51715 | 82.84692 | -1.7516 | 268.386 | 24.48957 | 75.657 | -2.03321 | 268.206 | 24.5024 | 85.61338 | -1.52807 | 268.261 | 24.50234 | 80.73929 | -1.32137 | 268.388 | 24.52435 | 83.03488 | -1.1847 | 268.306 | 24.50638 | 87.63949 | -1.05097 | 268.38 | 24.5175 | 83.09071 | -0.97878
269.357 | 24.61387 | 86.58551 | -0.93027 | 269.41 | 24.61708 | 82.68448 | -1.74438 | 269.386 | 24.58862 | 75.44701 | -2.02121 | 269.206 | 24.60235 | 85.45953 | -1.52924 | 269.261 | 24.60219 | 80.60662 | -1.31638 | 269.388 | 24.62469 | 82.94922 | -1.17403 | 269.306 | 24.6068 | 87.53464 | -1.03719 | 269.38 | 24.61763 | 82.99177 | -0.96843
270.357 | 24.7146 | 86.53175 | -0.93772 | 270.41 | 24.71707 | 82.49505 | -1.73667 | 270.386 | 24.68763 | 75.25075 | -2.00777 | 270.206 | 24.70231 | 85.30769 | -1.52946 | 270.261 | 24.70192 | 80.47944 | -1.31351 | 270.388 | 24.72515 | 82.84342 | -1.16383 | 270.306 | 24.70666 | 87.43179 | -1.0226 | 270.38 | 24.71762 | 82.89234 | -0.95783
271.357 | 24.81468 | 86.45985 | -0.94543 | 271.41 | 24.81711 | 82.32453 | -1.72885 | 271.386 | 24.78673 | 75.05449 | -1.99369 | 271.206 | 24.80227 | 85.15161 | -1.5293 | 271.261 | 24.80145 | 80.35212 | -1.31005 | 271.388 | 24.82557 | 82.69101 | -1.15431 | 271.306 | 24.80669 | 87.33022 | -1.00829 | 271.38 | 24.81728 | 82.79945 | -0.94679
272.357 | 24.9146 | 86.31304 | -0.9548 | 272.41 | 24.91696 | 82.15289 | -1.72096 | 272.386 | 24.88595 | 74.85664 | -1.97964 | 272.206 | 24.90228 | 85.00135 | -1.52901 | 272.261 | 24.90095 | 80.25901 | -1.30335 | 272.388 | 24.92563 | 82.60164 | -1.14555 | 272.306 | 24.90707 | 87.2297 | -0.99464 | 272.38 | 24.91693 | 82.70487 | -0.93527
273.357 | 25.0148 | 86.28869 | -0.9682 | 273.41 | 25.0165 | 81.98746 | -1.71274 | 273.386 | 24.98519 | 74.66745 | -1.96587 | 273.206 | 25.00222 | 84.84949 | -1.5286 | 273.261 | 25.00134 | 80.02904 | -1.2919 | 273.388 | 25.02538 | 82.49766 | -1.13751 | 273.306 | 25.00728 | 87.1307 | -0.98133 | 273.38 | 25.01656 | 82.61011 | -0.92352
274.357 | 25.11481 | 86.14163 | -0.98834 | 274.41 | 25.1157 | 81.82052 | -1.70384 | 274.386 | 25.08453 | 74.47056 | -1.95195 | 274.206 | 25.10212 | 84.695 | -1.52794 | 274.261 | 25.10211 | 79.91487 | -1.27615 | 274.388 | 25.12516 | 82.38507 | -1.13001 | 274.306 | 25.10723 | 87.03329 | -0.96764 | 274.38 | 25.11633 | 82.51487 | -0.91191
275.357 | 25.21481 | 86.07767 | -1.01841 | 275.41 | 25.21552 | 81.63343 | -1.69394 | 275.386 | 25.18398 | 74.27519 | -1.93703 | 275.206 | 25.20203 | 84.53989 | -1.52692 | 275.261 | 25.20214 | 79.84182 | -1.2583 | 275.388 | 25.22525 | 82.2379 | -1.123 | 275.306 | 25.20756 | 86.93692 | -0.95322 | 275.38 | 25.21624 | 82.43005 | -0.90087
276.357 | 25.31454 | 85.98277 | -1.06192 | 276.41 | 25.3158 | 81.47144 | -1.68302 | 276.386 | 25.28329 | 74.0804 | -1.92017 | 276.206 | 25.30198 | 84.39023 | -1.52549 | 276.261 | 25.30203 | 79.67167 | -1.24062 | 276.388 | 25.32537 | 82.14218 | -1.1165 | 276.306 | 25.308 | 86.84191 | -0.93868 | 276.38 | 25.31613 | 82.34017 | -0.89068
277.357 | 25.41414 | 85.87336 | -1.12313 | 277.41 | 25.41599 | 81.30939 | -1.67133 | 277.386 | 25.38282 | 73.89252 | -1.90057 | 277.206 | 25.40194 | 84.23906 | -1.52374 | 277.261 | 25.40211 | 79.59398 | -1.22467 | 277.388 | 25.4253 | 82.04535 | -1.11048 | 277.306 | 25.40806 | 86.74868 | -0.92522 | 277.38 | 25.41612 | 82.25588 | -0.88126
278.357 | 25.51391 | 85.77938 | -1.20655 | 278.41 | 25.51624 | 81.12965 | -1.65902 | 278.386 | 25.48246 | 73.70193 | -1.87803 | 278.206 | 25.50182 | 84.08448 | -1.52185 | 278.261 | 25.50242 | 79.43193 | -1.2108 | 278.388 | 25.52506 | 81.94615 | -1.10468 | 278.306 | 25.50799 | 86.65682 | -0.91389 | 278.38 | 25.51615 | 82.16998 | -0.87234
279.357 | 25.61393 | 85.65553 | -1.31548 | 279.41 | 25.61618 | 80.98093 | -1.64622 | 279.386 | 25.58218 | 73.50788 | -1.85302 | 279.206 | 25.60178 | 83.93507 | -1.52004 | 279.261 | 25.60246 | 79.34545 | -1.19825 | 279.388 | 25.62486 | 81.79502 | -1.09863 | 279.306 | 25.60784 | 86.56603 | -0.90509 | 279.38 | 25.61609 | 82.07977 | -0.86356
280.357 | 25.71402 | 85.50667 | -1.44961 | 280.41 | 25.71578 | 80.82504 | -1.63284 | 280.386 | 25.68165 | 73.32303 | -1.82668 | 280.206 | 25.70183 | 83.77909 | -1.51861 | 280.261 | 25.70233 | 79.24283 | -1.18576 | 280.388 | 25.7248 | 81.69737 | -1.09182 | 280.306 | 25.70798 | 86.47576 | -0.89837 | 280.38 | 25.71608 | 81.99073 | -0.85468
281.357 | 25.81405 | 85.4148 | -1.60335 | 281.41 | 25.81602 | 80.62873 | -1.61862 | 281.386 | 25.78097 | 73.14829 | -1.80031 | 281.206 | 25.80195 | 83.62618 | -1.51781 | 281.261 | 25.80219 | 79.07399 | -1.17229 | 281.388 | 25.82473 | 81.60519 | -1.08394 | 281.306 | 25.80826 | 86.38596 | -0.89279 | 281.38 | 25.81598 | 81.90327 | -0.84576
282.357 | 25.91378 | 85.33238 | -1.76532 | 282.41 | 25.91674 | 80.47433 | -1.60354 | 282.386 | 25.88033 | 72.97585 | -1.77503 | 282.206 | 25.90194 | 83.47966 | -1.51784 | 282.261 | 25.90205 | 78.99445 | -1.15757 | 282.388 | 25.92469 | 81.50559 | -1.07508 | 282.306 | 25.90821 | 86.29698 | -0.88736 | 282.38 | 25.91586 | 81.82329 | -0.83698
283.357 | 26.01234 | 85.07639 | -1.91958 | 283.41 | 26.01698 | 80.33167 | -1.58785 | 283.386 | 25.97991 | 72.78545 | -1.75134 | 283.206 | 26.00174 | 83.32922 | -1.5187 | 283.261 | 26.00211 | 78.86 | -1.14197 | 283.388 | 26.0248 | 81.35329 | -1.06578 | 283.306 | 26.00805 | 86.20868 | -0.88128 | 283.38 | 26.01574 | 81.74323 | -0.82849
284.357 | 26.10986 | 84.83834 | -2.05245 | 284.41 | 26.11708 | 80.16689 | -1.5716 | 284.386 | 26.07951 | 72.64494 | -1.72904 | 284.206 | 26.10153 | 83.17693 | -1.52024 | 284.261 | 26.10197 | 78.73373 | -1.12625 | 284.388 | 26.12492 | 81.2704 | -1.05692 | 284.306 | 26.108 | 86.12095 | -0.87399 | 284.38 | 26.11561 | 81.6603 | -0.82029
285.357 | 26.20738 | 84.5915 | -2.15518 | 285.41 | 26.21752 | 80.00349 | -1.5547 | 285.386 | 26.17899 | 72.44773 | -1.70719 | 285.206 | 26.20155 | 83.02429 | -1.52214 | 285.261 | 26.20175 | 78.6583 | -1.11093 | 285.388 | 26.22489 | 81.17073 | -1.04929 | 285.306 | 26.20789 | 86.03407 | -0.86495 | 285.38 | 26.21549 | 81.57667 | -0.81216
286.357 | 26.30534 | 84.35588 | -2.22318 | 286.41 | 26.31766 | 79.84997 | -1.53716 | 286.386 | 26.27871 | 72.27729 | -1.68442 | 286.206 | 26.30169 | 82.87235 | -1.52402 | 286.261 | 26.30165 | 78.51259 | -1.09603 | 286.388 | 26.32476 | 81.07427 | -1.04326 | 286.306 | 26.30736 | 85.94857 | -0.85371 | 286.38 | 26.31549 | 81.49431 | -0.80388
287.357 | 26.40379 | 84.1226 | -2.25706 | 287.41 | 26.41757 | 79.70496 | -1.51899 | 287.386 | 26.37874 | 72.10305 | -1.65971 | 287.206 | 26.40162 | 82.72106 | -1.52547 | 287.261 | 26.40181 | 78.43451 | -1.08125 | 287.388 | 26.42463 | 80.96609 | -1.03868 | 287.306 | 26.40702 | 85.86415 | -0.83987 | 287.38 | 26.41565 | 81.4134 | -0.79536
288.357 | 26.50295 | 83.8791 | -2.26174 | 288.41 | 26.51799 | 79.55226 | -1.50037 | 288.386 | 26.47872 | 71.94 | -1.63274 | 288.206 | 26.50169 | 82.56513 | -1.5262 | 288.261 | 26.50181 | 78.2852 | -1.06647 | 288.388 | 26.52447 | 80.8604 | -1.03509 | 288.306 | 26.50693 | 85.78103 | -0.82356 | 288.38 | 26.51588 | 81.3347 | -0.7868
289.357 | 26.60226 | 83.65716 | -2.24428 | 289.41 | 26.61855 | 79.38749 | -1.48219 | 289.386 | 26.57853 | 71.81564 | -1.60384 | 289.206 | 26.60178 | 82.4132 | -1.52604 | 289.261 | 26.60163 | 78.20845 | -1.05201 | 289.388 | 26.62434 | 80.75576 | -1.0321 | 289.306 | 26.60668 | 85.69976 | -0.80564 | 289.38 | 26.61616 | 81.25828 | -0.7786
290.357 | 26.70142 | 83.45336 | -2.21212 | 290.41 | 26.71873 | 79.2469 | -1.46566 | 290.386 | 26.67841 | 71.62217 | -1.57372 | 290.206 | 26.70167 | 82.25863 | -1.52501 | 290.261 | 26.70141 | 78.06376 | -1.03869 | 290.388 | 26.72431 | 80.64719 | -1.02977 | 290.306 | 26.70673 | 85.62008 | -0.78734 | 290.38 | 26.71618 | 81.18189 | -0.77126
291.357 | 26.80141 | 83.23353 | -2.17111 | 291.41 | 26.81872 | 79.09949 | -1.45169 | 291.386 | 26.77865 | 71.45839 | -1.54316 | 291.206 | 26.80148 | 82.10327 | -1.52327 | 291.261 | 26.80131 | 77.99591 | -1.02755 | 291.388 | 26.82423 | 80.54754 | -1.02845 | 291.306 | 26.80711 | 85.54193 | -0.77018 | 291.38 | 26.81608 | 81.10342 | -0.76513
292.357 | 26.90222 | 82.94909 | -2.1261 | 292.41 | 26.91855 | 78.96208 | -1.44059 | 292.386 | 26.87903 | 71.3152 | -1.5129 | 292.206 | 26.90154 | 81.95187 | -1.52112 | 292.261 | 26.90131 | 77.90392 | -1.01919 | 292.388 | 26.92418 | 80.4492 | -1.0284 | 292.306 | 26.90728 | 85.46555 | -0.75559 | 292.38 | 26.9159 | 81.03063 | -0.76034
293.357 | 27.00216 | 82.80311 | -2.08151 | 293.41 | 27.01838 | 78.87842 | -1.4317 | 293.386 | 26.97943 | 71.15885 | -1.48327 | 293.206 | 27.00158 | 81.80254 | -1.51887 | 293.261 | 27.00139 | 77.80641 | -1.0133 | 293.388 | 27.02399 | 80.34889 | -1.02917 | 293.306 | 27.00742 | 85.39048 | -0.74431 | 293.38 | 27.01564 | 80.95415 | -0.75675
294.357 | 27.10126 | 82.59856 | -2.03952 | 294.41 | 27.11885 | 78.66363 | -1.42359 | 294.386 | 27.07985 | 71.0483 | -1.45419 | 294.206 | 27.10139 | 81.65473 | -1.51671 | 294.261 | 27.10146 | 77.70668 | -1.00871 | 294.388 | 27.12347 | 80.24708 | -1.02943 | 294.306 | 27.10712 | 85.3167 | -0.73647 | 294.38 | 27.11524 | 80.88291 | -0.75397
295.357 | 27.20049 | 82.40242 | -2.00051 | 295.41 | 27.21941 | 78.52687 | -1.41457 | 295.386 | 27.18031 | 70.85515 | -1.42543 | 295.206 | 27.20124 | 81.49902 | -1.51473 | 295.261 | 27.20149 | 77.60787 | -1.00392 | 295.388 | 27.22264 | 80.14842 | -1.0273 | 295.306 | 27.20667 | 85.24367 | -0.73136 | 295.38 | 27.21496 | 80.80561 | -0.7514
296.357 | 27.3003 | 82.14514 | -1.96399 | 296.41 | 27.31902 | 78.40557 | -1.40335 | 296.386 | 27.28076 | 70.73018 | -1.3968 | 296.206 | 27.30114 | 81.35027 | -1.51297 | 296.261 | 27.30157 | 77.47578 | -0.99775 | 296.388 | 27.32188 | 80.08293 | -1.02123 | 296.306 | 27.30595 | 85.17124 | -0.72778 | 296.38 | 27.31464 | 80.73018 | -0.74842
297.357 | 27.39979 | 82.01778 | -1.92931 | 297.41 | 27.41888 | 78.26951 | -1.38917 | 297.386 | 27.38109 | 70.62218 | -1.36822 | 297.206 | 27.401 | 81.19851 | -1.51146 | 297.261 | 27.40138 | 77.38827 | -0.98974 | 297.388 | 27.42165 | 79.85487 | -1.01075 | 297.306 | 27.40542 | 85.09901 | -0.72438 | 297.38 | 27.41437 | 80.65573 | -0.74448
298.357 | 27.49887 | 81.81453 | -1.89545 | 298.41 | 27.51903 | 78.07373 | -1.37221 | 298.386 | 27.48145 | 70.44854 | -1.33952 | 298.206 | 27.50104 | 81.04447 | -1.51024 | 298.261 | 27.50081 | 77.30548 | -0.98005 | 298.388 | 27.52154 | 79.81932 | -0.99703 | 298.306 | 27.50533 | 85.02684 | -0.72003 | 298.38 | 27.51425 | 80.57894 | -0.73925
299.357 | 27.598 | 81.6076 | -1.86159 | 299.41 | 27.61893 | 78.03173 | -1.35343 | 299.386 | 27.58195 | 70.34096 | -1.31039 | 299.206 | 27.601 | 80.8913 | -1.50925 | 299.261 | 27.60045 | 77.21961 | -0.96901 | 299.388 | 27.62087 | 79.74199 | -0.98252 | 299.306 | 27.60509 | 84.95529 | -0.71424 | 299.38 | 27.61405 | 80.50515 | -0.73274
300.357 | 27.69675 | 81.44761 | -1.8277 | 300.41 | 27.71854 | 77.82953 | -1.33404 | 300.386 | 27.68253 | 70.17307 | -1.28046 | 300.206 | 27.70075 | 80.74258 | -1.50828 | 300.261 | 27.70004 | 77.08331 | -0.95703 | 300.388 | 27.7203 | 79.69729 | -0.96973 | 300.306 | 27.7048 | 84.88441 | -0.70718 | 300.38 | 27.71388 | 80.43203 | -0.72517
301.357 | 27.79555 | 81.26557 | -1.79383 | 301.41 | 27.81829 | 77.70485 | -1.315 | 301.386 | 27.7827 | 70.07549 | -1.2496 | 301.206 | 27.80033 | 80.63192 | -1.50703 | 301.261 | 27.79938 | 77.01939 | -0.94427 | 301.388 | 27.8199 | 79.51274 | -0.96043 | 301.306 | 27.8047 | 84.81415 | -0.69939 | 301.38 | 27.81382 | 80.35992 | -0.71698
302.357 | 27.89505 | 81.07435 | -1.76016 | 302.41 | 27.91781 | 77.57158 | -1.29704 | 302.386 | 27.88283 | 69.96423 | -1.21768 | 302.206 | 27.90051 | 80.41315 | -1.50539 | 302.261 | 27.89876 | 76.87807 | -0.93074 | 302.388 | 27.91926 | 79.45413 | -0.95486 | 302.306 | 27.90458 | 84.74469 | -0.69153 | 302.38 | 27.91392 | 80.28764 | -0.70866
303.357 | 27.99496 | 80.90202 | -1.72727 | 303.41 | 28.01726 | 77.45766 | -1.28032 | 303.386 | 27.9831 | 69.80687 | -1.185 | 303.206 | 28.00111 | 80.28344 | -1.5036 | 303.261 | 27.99774 | 76.83469 | -0.91661 | 303.388 | 28.01831 | 79.36729 | -0.95149 | 303.306 | 28.00384 | 84.67642 | -0.68403 | 303.38 | 28.01408 | 80.21793 | -0.70063
304.357 | 28.09483 | 80.74346 | -1.69573 | 304.41 | 28.11675 | 77.32609 | -1.26478 | 304.386 | 28.08306 | 69.71077 | -1.15222 | 304.206 | 28.10111 | 80.13544 | -1.50221 | 304.261 | 28.09681 | 76.771 | -0.90226 | 304.388 | 28.11686 | 79.27542 | -0.9478 | 304.306 | 28.10323 | 84.60879 | -0.67677 | 304.38 | 28.11422 | 80.14505 | -0.6931
305.357 | 28.19473 | 80.57888 | -1.66581 | 305.41 | 28.21627 | 77.19974 | -1.25031 | 305.386 | 28.18244 | 69.59651 | -1.11979 | 305.206 | 28.20099 | 79.99521 | -1.50159 | 305.261 | 28.19625 | 76.61298 | -0.88859 | 305.388 | 28.21603 | 79.23456 | -0.94138 | 305.306 | 28.20304 | 84.54161 | -0.66946 | 305.38 | 28.21429 | 80.08298 | -0.68603
306.357 | 28.29499 | 80.41029 | -1.63768 | 306.41 | 28.31575 | 77.07962 | -1.23691 | 306.386 | 28.28107 | 69.50031 | -1.08782 | 306.206 | 28.30044 | 79.84568 | -1.50154 | 306.261 | 28.29536 | 76.55633 | -0.87705 | 306.388 | 28.31605 | 78.98398 | -0.93121 | 306.306 | 28.30279 | 84.47521 | -0.6619 | 306.38 | 28.31415 | 80.01457 | -0.67911
307.357 | 28.39534 | 80.24009 | -1.61161 | 307.41 | 28.41485 | 76.95081 | -1.22451 | 307.386 | 28.37973 | 69.39711 | -1.05595 | 307.206 | 28.40034 | 79.69365 | -1.5013 | 307.261 | 28.39436 | 76.47454 | -0.86883 | 307.388 | 28.4159 | 78.96099 | -0.91844 | 307.306 | 28.40215 | 84.40983 | -0.65415 | 307.38 | 28.41381 | 79.94101 | -0.67191
308.357 | 28.49565 | 80.08879 | -1.58778 | 308.41 | 28.51334 | 76.84509 | -1.21286 | 308.386 | 28.47885 | 69.24235 | -1.02394 | 308.206 | 28.50053 | 79.53123 | -1.49991 | 308.261 | 28.49354 | 76.39309 | -0.86437 | 308.388 | 28.51514 | 78.8988 | -0.90576 | 308.306 | 28.50108 | 84.34548 | -0.64659 | 308.38 | 28.51348 | 79.88203 | -0.66396
309.357 | 28.59561 | 79.9311 | -1.56625 | 309.41 | 28.61163 | 76.72209 | -1.20136 | 309.386 | 28.57823 | 69.18205 | -0.99206 | 309.206 | 28.60048 | 79.38713 | -1.49688 | 309.261 | 28.59284 | 76.30672 | -0.86293 | 309.388 | 28.61421 | 78.8064 | -0.89595 | 309.306 | 28.6001 | 84.28181 | -0.63967 | 309.38 | 28.6132 | 79.81037 | -0.65505
310.357 | 28.69551 | 79.78295 | -1.54666 | 310.41 | 28.71037 | 76.59228 | -1.1894 | 310.386 | 28.67796 | 69.08874 | -0.96085 | 310.206 | 28.70038 | 79.23847 | -1.49247 | 310.261 | 28.69236 | 76.22254 | -0.86268 | 310.388 | 28.71326 | 78.7242 | -0.89086 | 310.306 | 28.69974 | 84.21838 | -0.63387 | 310.38 | 28.71293 | 79.74389 | -0.64529
311.357 | 28.79573 | 79.61979 | -1.52842 | 311.41 | 28.80917 | 76.49171 | -1.1768 | 311.386 | 28.77801 | 68.98818 | -0.93119 | 311.206 | 28.80015 | 79.09084 | -1.48763 | 311.261 | 28.79152 | 76.13758 | -0.86138 | 311.388 | 28.81257 | 78.62736 | -0.89068 | 311.306 | 28.79951 | 84.15537 | -0.62961 | 311.38 | 28.81265 | 79.68065 | -0.63511
312.357 | 28.89602 | 79.46872 | -1.51095 | 312.41 | 28.9078 | 76.36252 | -1.16388 | 312.386 | 28.87812 | 68.88762 | -0.90409 | 312.206 | 28.89984 | 78.93686 | -1.48338 | 312.261 | 28.89088 | 76.0859 | -0.85738 | 312.388 | 28.91218 | 78.53492 | -0.89396 | 312.306 | 28.89901 | 84.09287 | -0.62699 | 312.38 | 28.91238 | 79.61382 | -0.62508
313.357 | 28.99625 | 79.32491 | -1.4938 | 313.41 | 29.00646 | 76.25392 | -1.15136 | 313.386 | 28.97833 | 68.80429 | -0.88028 | 313.206 | 28.99913 | 78.82007 | -1.48043 | 313.261 | 28.99091 | 75.91683 | -0.8502 | 313.388 | 29.01201 | 78.45606 | -0.89799 | 313.306 | 28.99846 | 84.03059 | -0.62573 | 313.38 | 29.0122 | 79.55828 | -0.6157
314.357 | 29.09639 | 79.16089 | -1.4768 | 314.41 | 29.10537 | 76.13929 | -1.14005 | 314.386 | 29.0787 | 68.72215 | -0.85989 | 314.206 | 29.09883 | 78.62266 | -1.47892 | 314.261 | 29.09104 | 75.86211 | -0.84057 | 314.388 | 29.11181 | 78.36169 | -0.89939 | 314.306 | 29.09801 | 83.96833 | -0.62506 | 314.38 | 29.11202 | 79.5001 | -0.60712
315.357 | 29.19605 | 79.00978 | -1.46028 | 315.41 | 29.20449 | 76.03039 | -1.13045 | 315.386 | 29.17946 | 68.64501 | -0.84196 | 315.206 | 29.1991 | 78.49077 | -1.47853 | 315.261 | 29.19049 | 75.7966 | -0.82974 | 315.388 | 29.21134 | 78.30602 | -0.89519 | 315.306 | 29.19772 | 83.90606 | -0.62397 | 315.38 | 29.21189 | 79.44165 | -0.59914
316.357 | 29.29617 | 78.95003 | -1.44472 | 316.41 | 29.30368 | 75.91661 | -1.12232 | 316.386 | 29.28039 | 68.56086 | -0.82445 | 316.206 | 29.29897 | 78.3512 | -1.47866 | 316.261 | 29.28976 | 75.72735 | -0.81846 | 316.388 | 29.3114 | 78.15635 | -0.8838 | 316.306 | 29.29793 | 83.84363 | -0.6215 | 316.38 | 29.31171 | 79.37815 | -0.59126
317.357 | 29.39664 | 78.7319 | -1.43101 | 317.41 | 29.40286 | 75.83726 | -1.11467 | 317.386 | 29.38126 | 68.49067 | -0.80461 | 317.206 | 29.39822 | 78.20353 | -1.47855 | 317.261 | 29.38952 | 75.58759 | -0.80682 | 317.388 | 29.41198 | 78.01083 | -0.86583 | 317.306 | 29.39822 | 83.78149 | -0.61727 | 317.38 | 29.41145 | 79.31856 | -0.58298
318.357 | 29.49666 | 78.58086 | -1.41998 | 318.41 | 29.50221 | 75.69846 | -1.10613 | 318.386 | 29.48202 | 68.42016 | -0.77999 | 318.206 | 29.49788 | 78.09594 | -1.47751 | 318.261 | 29.48959 | 75.53961 | -0.79464 | 318.388 | 29.51221 | 77.99505 | -0.8443 | 318.306 | 29.49789 | 83.72024 | -0.61158 | 318.38 | 29.51115 | 79.25987 | -0.574
319.357 | 29.59644 | 78.49089 | -1.41162 | 319.41 | 29.60202 | 75.58273 | -1.09536 | 319.386 | 29.58317 | 68.22879 | -0.74945 | 319.206 | 29.59809 | 77.90962 | -1.47506 | 319.261 | 29.5897 | 75.46375 | -0.78198 | 319.388 | 29.61226 | 77.92082 | -0.82313 | 319.306 | 29.59698 | 83.65996 | -0.60501 | 319.38 | 29.61095 | 79.20287 | -0.56426
320.357 | 29.69649 | 78.27107 | -1.40486 | 320.41 | 29.70208 | 75.4737 | -1.08165 | 320.386 | 29.68485 | 68.2595 | -0.71389 | 320.206 | 29.69792 | 77.76301 | -1.47123 | 320.261 | 29.68992 | 75.3746 | -0.7693 | 320.388 | 29.71219 | 77.8456 | -0.80568 | 320.306 | 29.69652 | 83.60008 | -0.598 | 320.38 | 29.71086 | 79.14667 | -0.5539
321.357 | 29.7965 | 78.2196 | -1.39754 | 321.41 | 29.80212 | 75.36149 | -1.06504 | 321.386 | 29.78636 | 68.17575 | -0.6762 | 321.206 | 29.79739 | 77.61472 | -1.46642 | 321.261 | 29.78988 | 75.32135 | -0.75726 | 321.388 | 29.8122 | 77.76112 | -0.79375 | 321.306 | 29.79666 | 83.54056 | -0.59063 | 321.38 | 29.81095 | 79.09269 | -0.54306
322.357 | 29.89622 | 78.04599 | -1.38695 | 322.41 | 29.90211 | 75.25781 | -1.0462 | 322.386 | 29.88779 | 68.08881 | -0.63963 | 322.206 | 29.89698 | 77.47695 | -1.46116 | 322.261 | 29.88974 | 75.24266 | -0.74604 | 322.388 | 29.91217 | 77.68203 | -0.78751 | 322.306 | 29.89688 | 83.48175 | -0.58277 | 322.38 | 29.91093 | 79.03898 | -0.53181
323.357 | 29.99679 | 77.88864 | -1.3707 | 323.41 | 30.00204 | 75.14254 | -1.02624 | 323.386 | 29.98881 | 68.03523 | -0.60694 | 323.206 | 29.99664 | 77.33404 | -1.45577 | 323.261 | 29.98984 | 75.16277 | -0.73515 | 323.388 | 30.01196 | 77.60542 | -0.78599 | 323.306 | 29.99711 | 83.42376 | -0.57423 | 323.38 | 30.0109 | 78.98355 | -0.52002
324.357 | 30.09747 | 77.70057 | -1.34794 | 324.41 | 30.1021 | 75.06789 | -1.00634 | 324.386 | 30.08965 | 67.98295 | -0.57936 | 324.206 | 30.09636 | 77.18275 | -1.45016 | 324.261 | 30.0899 | 75.08556 | -0.72362 | 324.388 | 30.11186 | 77.52753 | -0.78778 | 324.306 | 30.09712 | 83.36679 | -0.56495 | 324.38 | 30.11085 | 78.93449 | -0.50744
325.357 | 30.19736 | 77.64409 | -1.31982 | 325.41 | 30.20217 | 74.9514 | -0.98762 | 325.386 | 30.19055 | 67.91942 | -0.55672 | 325.206 | 30.19561 | 77.04112 | -1.44405 | 325.261 | 30.18988 | 75.03988 | -0.71044 | 325.388 | 30.2121 | 77.44724 | -0.79114 | 325.306 | 30.19664 | 83.31105 | -0.55501 | 325.38 | 30.21081 | 78.88538 | -0.49385
326.357 | 30.29715 | 77.44264 | -1.28827 | 326.41 | 30.30216 | 74.84 | -0.97068 | 326.386 | 30.29139 | 67.86976 | -0.53793 | 326.206 | 30.29502 | 76.97273 | -1.43725 | 326.261 | 30.29005 | 74.90068 | -0.69507 | 326.388 | 30.31229 | 77.37056 | -0.79378 | 326.306 | 30.29647 | 83.25617 | -0.54441 | 326.38 | 30.31079 | 78.83201 | -0.47915
327.357 | 30.39776 | 77.34231 | -1.25532 | 327.41 | 30.40194 | 74.77496 | -0.95545 | 327.386 | 30.39223 | 67.82697 | -0.5214 | 327.206 | 30.39503 | 76.73914 | -1.42999 | 327.261 | 30.39028 | 74.87625 | -0.67773 | 327.388 | 30.41255 | 77.29839 | -0.7927 | 327.306 | 30.39658 | 83.20222 | -0.53322 | 327.38 | 30.41066 | 78.78426 | -0.46354
328.357 | 30.49763 | 77.25983 | -1.22325 | 328.41 | 30.50157 | 74.68431 | -0.94108 | 328.386 | 30.49335 | 67.76429 | -0.50569 | 328.206 | 30.49511 | 76.6093 | -1.42304 | 328.261 | 30.49062 | 74.82104 | -0.65931 | 328.388 | 30.5127 | 77.2099 | -0.78484 | 328.306 | 30.49657 | 83.14949 | -0.52161 | 328.38 | 30.51052 | 78.73903 | -0.44739
329.357 | 30.59759 | 77.13994 | -1.19261 | 329.41 | 30.60169 | 74.59386 | -0.92618 | 329.386 | 30.59449 | 67.71061 | -0.49009 | 329.206 | 30.59472 | 76.4703 | -1.41722 | 329.261 | 30.59122 | 74.73066 | -0.64104 | 329.388 | 30.61271 | 77.14721 | -0.76829 | 329.306 | 30.59666 | 83.09786 | -0.50991 | 329.38 | 30.61051 | 78.69574 | -0.43127
330.357 | 30.69798 | 76.97978 | -1.16338 | 330.41 | 30.70232 | 74.46879 | -0.90945 | 330.386 | 30.69574 | 67.66803 | -0.47463 | 330.206 | 30.69453 | 76.3277 | -1.41282 | 330.261 | 30.69123 | 74.67254 | -0.62435 | 330.388 | 30.71305 | 77.0618 | -0.74349 | 330.306 | 30.69665 | 83.04745 | -0.49867 | 330.38 | 30.71046 | 78.65327 | -0.41583
331.357 | 30.7985 | 76.8744 | -1.13543 | 331.41 | 30.8031 | 74.39742 | -0.88994 | 331.386 | 30.7972 | 67.60088 | -0.45985 | 331.206 | 30.79429 | 76.18735 | -1.40947 | 331.261 | 30.79088 | 74.62532 | -0.6102 | 331.388 | 30.81381 | 76.89491 | -0.71378 | 331.306 | 30.79676 | 82.99805 | -0.48854 | 331.38 | 30.8103 | 78.61446 | -0.40154
332.357 | 30.89887 | 76.79432 | -1.10863 | 332.41 | 30.9037 | 74.28393 | -0.86718 | 332.386 | 30.89815 | 67.56514 | -0.44637 | 332.206 | 30.89371 | 76.09688 | -1.4062 | 332.261 | 30.89104 | 74.56345 | -0.59895 | 332.388 | 30.91443 | 76.8889 | -0.68465 | 332.306 | 30.89729 | 82.94939 | -0.48007 | 332.38 | 30.91036 | 78.5772 | -0.38855
333.357 | 30.99926 | 76.66573 | -1.08289 | 333.41 | 31.00383 | 74.22737 | -0.84108 | 333.386 | 30.99943 | 67.57347 | -0.4341 | 333.206 | 30.99356 | 75.8687 | -1.40198 | 333.261 | 30.99127 | 74.49386 | -0.59045 | 333.388 | 31.01463 | 76.85423 | -0.66115 | 333.306 | 30.99776 | 82.9015 | -0.47352 | 333.38 | 31.01055 | 78.53944 | -0.37672
334.357 | 31.09968 | 76.54571 | -1.05816 | 334.41 | 31.10451 | 74.13603 | -0.81143 | 334.386 | 31.10165 | 67.47889 | -0.42249 | 334.206 | 31.09415 | 75.78054 | -1.39617 | 334.261 | 31.0914 | 74.45279 | -0.58379 | 334.388 | 31.11477 | 76.78891 | -0.64573 | 334.306 | 31.09759 | 82.8545 | -0.46829 | 334.38 | 31.11075 | 78.50377 | -0.36561
335.357 | 31.19971 | 76.46502 | -1.03434 | 335.41 | 31.20614 | 74.00502 | -0.77834 | 335.386 | 31.20355 | 67.42975 | -0.41104 | 335.206 | 31.19407 | 75.63024 | -1.38897 | 335.261 | 31.19167 | 74.39405 | -0.57753 | 335.388 | 31.21495 | 76.72795 | -0.6378 | 335.306 | 31.1977 | 82.80788 | -0.4627 | 335.38 | 31.21088 | 78.46719 | -0.35468
336.357 | 31.29981 | 76.33602 | -1.01081 | 336.41 | 31.30724 | 73.97447 | -0.74284 | 336.386 | 31.30476 | 67.40002 | -0.3994 | 336.206 | 31.29378 | 75.48644 | -1.38099 | 336.261 | 31.29233 | 74.32471 | -0.57024 | 336.388 | 31.31542 | 76.65095 | -0.63445 | 336.306 | 31.29842 | 82.76165 | -0.45434 | 336.38 | 31.31105 | 78.43085 | -0.34346
337.357 | 31.40029 | 76.25301 | -0.98669 | 337.41 | 31.40764 | 73.91282 | -0.70591 | 337.386 | 31.40609 | 67.36332 | -0.38764 | 337.206 | 31.39382 | 75.35003 | -1.37296 | 337.261 | 31.39299 | 74.2615 | -0.56105 | 337.388 | 31.41602 | 76.58615 | -0.63208 | 337.306 | 31.39828 | 82.71688 | -0.44111 | 337.38 | 31.41125 | 78.39402 | -0.33175
338.357 | 31.50091 | 76.13886 | -0.96108 | 338.41 | 31.50853 | 73.82238 | -0.66822 | 338.386 | 31.50752 | 67.32865 | -0.37626 | 338.206 | 31.49379 | 75.21348 | -1.36549 | 338.261 | 31.49362 | 74.20423 | -0.54989 | 338.388 | 31.51629 | 76.51767 | -0.62801 | 338.306 | 31.49879 | 82.67344 | -0.42198 | 338.38 | 31.51145 | 78.36154 | -0.31974
339.357 | 31.60165 | 76.04695 | -0.93319 | 339.41 | 31.60951 | 73.74446 | -0.63132 | 339.386 | 31.60904 | 67.28603 | -0.36594 | 339.206 | 31.59362 | 75.07727 | -1.35888 | 339.261 | 31.59388 | 74.15169 | -0.53744 | 339.388 | 31.6163 | 76.45467 | -0.62115 | 339.306 | 31.6001 | 82.63186 | -0.39822 | 339.38 | 31.61157 | 78.33136 | -0.3079
340.357 | 31.70219 | 75.96106 | -0.90276 | 340.41 | 31.71022 | 73.6993 | -0.59678 | 340.386 | 31.7106 | 67.24755 | -0.35718 | 340.206 | 31.69332 | 74.94445 | -1.35319 | 340.261 | 31.69419 | 74.12509 | -0.52466 | 340.388 | 31.71646 | 76.39382 | -0.61183 | 340.306 | 31.70073 | 82.59304 | -0.37364 | 340.38 | 31.71156 | 78.3023 | -0.29688
341.357 | 31.80305 | 75.90246 | -0.86998 | 341.41 | 31.81074 | 73.64272 | -0.56583 | 341.386 | 31.81179 | 67.20261 | -0.35023 | 341.206 | 31.79321 | 74.80567 | -1.3483 | 341.261 | 31.79466 | 74.04442 | -0.51256 | 341.388 | 31.81693 | 76.33172 | -0.6012 | 341.306 | 31.80067 | 82.55681 | -0.35237 | 341.38 | 31.81149 | 78.27007 | -0.28731
342.357 | 31.90433 | 75.74278 | -0.83593 | 342.41 | 31.91159 | 73.59323 | -0.53901 | 342.386 | 31.91284 | 67.20811 | -0.34487 | 342.206 | 31.89315 | 74.67754 | -1.34411 | 342.261 | 31.89508 | 74.0029 | -0.50193 | 342.388 | 31.9175 | 76.26911 | -0.59068 | 342.306 | 31.90064 | 82.52243 | -0.33713 | 342.38 | 31.91152 | 78.24749 | -0.27958
343.357 | 32.00548 | 75.70014 | -0.80245 | 343.41 | 32.01259 | 73.54223 | -0.51629 | 343.386 | 32.01396 | 67.14706 | -0.34049 | 343.206 | 31.99325 | 74.54221 | -1.34043 | 343.261 | 31.99549 | 73.94245 | -0.49312 | 343.388 | 32.01785 | 76.21662 | -0.58149 | 343.306 | 32.00074 | 82.48918 | -0.32848 | 343.38 | 32.01164 | 78.22278 | -0.27381
344.357 | 32.10616 | 75.62595 | -0.77134 | 344.41 | 32.11356 | 73.49145 | -0.49683 | 344.386 | 32.11484 | 67.10747 | -0.33622 | 344.206 | 32.09358 | 74.40576 | -1.33696 | 344.261 | 32.0957 | 73.90715 | -0.48591 | 344.388 | 32.11806 | 76.15881 | -0.57441 | 344.306 | 32.10096 | 82.45649 | -0.32464 | 344.38 | 32.11165 | 78.1937 | -0.26971
345.357 | 32.20708 | 75.57249 | -0.74362 | 345.41 | 32.21464 | 73.44217 | -0.4793 | 345.386 | 32.21529 | 67.07861 | -0.33112 | 345.206 | 32.19376 | 74.27376 | -1.33329 | 345.261 | 32.19593 | 73.87122 | -0.47954 | 345.388 | 32.21834 | 76.10426 | -0.56975 | 345.306 | 32.20157 | 82.42393 | -0.32256 | 345.38 | 32.21158 | 78.16817 | -0.26669
346.357 | 32.30785 | 75.45322 | -0.71995 | 346.41 | 32.31594 | 73.39389 | -0.46232 | 346.386 | 32.31581 | 67.05099 | -0.32451 | 346.206 | 32.29392 | 74.14054 | -1.32894 | 346.261 | 32.29659 | 73.81722 | -0.473 | 346.388 | 32.31849 | 76.05205 | -0.56746 | 346.306 | 32.30241 | 82.39154 | -0.31941 | 346.38 | 32.31159 | 78.14451 | -0.264
347.357 | 32.40799 | 75.41552 | -0.70038 | 347.41 | 32.41691 | 73.34559 | -0.44499 | 347.386 | 32.41645 | 67.01044 | -0.31622 | 347.206 | 32.39431 | 74.00425 | -1.32353 | 347.261 | 32.39739 | 73.75543 | -0.46567 | 347.388 | 32.41845 | 75.99295 | -0.56709 | 347.306 | 32.40311 | 82.35964 | -0.31364 | 347.38 | 32.41161 | 78.11575 | -0.26104
348.357 | 32.50828 | 75.36417 | -0.68447 | 348.41 | 32.51745 | 73.3024 | -0.42698 | 348.386 | 32.51716 | 66.98086 | -0.30671 | 348.206 | 32.49478 | 73.86872 | -1.31689 | 348.261 | 32.49805 | 73.70688 | -0.45777 | 348.388 | 32.51861 | 75.93337 | -0.56792 | 348.306 | 32.50366 | 82.32849 | -0.30532 | 348.38 | 32.51165 | 78.08416 | -0.25757
349.357 | 32.6092 | 75.25218 | -0.67196 | 349.41 | 32.61805 | 73.25818 | -0.40857 | 349.386 | 32.61789 | 66.9397 | -0.29699 | 349.206 | 32.59513 | 73.73385 | -1.30923 | 349.261 | 32.59847 | 73.65739 | -0.45045 | 349.388 | 32.61888 | 75.87494 | -0.56901 | 349.306 | 32.60414 | 82.29829 | -0.29574 | 349.38 | 32.61175 | 78.0589 | -0.25379
350.357 | 32.70942 | 75.20014 | -0.66292 | 350.41 | 32.71885 | 73.22058 | -0.39078 | 350.386 | 32.71854 | 66.91895 | -0.28839 | 350.206 | 32.69535 | 73.6062 | -1.30095 | 350.261 | 32.69882 | 73.62904 | -0.44509 | 350.388 | 32.71881 | 75.81753 | -0.56931 | 350.306 | 32.70439 | 82.26912 | -0.28668 | 350.38 | 32.71173 | 78.03322 | -0.25032
351.357 | 32.80835 | 75.14795 | -0.6571 | 351.41 | 32.81986 | 73.17807 | -0.37494 | 351.386 | 32.81922 | 66.8951 | -0.28214 | 351.206 | 32.79554 | 73.48055 | -1.29253 | 351.261 | 32.79915 | 73.58464 | -0.44259 | 351.388 | 32.8192 | 75.80693 | -0.56797 | 351.306 | 32.80457 | 82.24077 | -0.27973 | 351.38 | 32.8118 | 78.01297 | -0.24788
352.357 | 32.90654 | 75.08743 | -0.65386 | 352.41 | 32.9206 | 73.13872 | -0.36221 | 352.386 | 32.91976 | 66.87344 | -0.27899 | 352.206 | 32.89575 | 73.35027 | -1.2843 | 352.261 | 32.89928 | 73.5442 | -0.4427 | 352.388 | 32.91986 | 75.67306 | -0.56462 | 352.306 | 32.90476 | 82.21298 | -0.27589 | 352.38 | 32.91188 | 77.99045 | -0.24695
353.357 | 33.00517 | 75.0138 | -0.6522 | 353.41 | 33.02065 | 73.11807 | -0.35283 | 353.386 | 33.02017 | 66.84225 | -0.27903 | 353.206 | 32.99582 | 73.2243 | -1.27635 | 353.261 | 32.99963 | 73.51221 | -0.4442 | 353.388 | 33.02011 | 75.67782 | -0.55972 | 353.306 | 33.00465 | 82.18548 | -0.27535 | 353.38 | 33.01205 | 77.96851 | -0.24759
354.357 | 33.10432 | 74.94785 | -0.6509 | 354.41 | 33.12041 | 73.09315 | -0.34596 | 354.386 | 33.1203 | 66.81282 | -0.28161 | 354.206 | 33.09597 | 73.09395 | -1.26843 | 354.261 | 33.10039 | 73.44271 | -0.44556 | 354.388 | 33.12064 | 75.53249 | -0.55445 | 354.306 | 33.10436 | 82.15794 | -0.27749 | 354.38 | 33.11215 | 77.94299 | -0.24948
355.357 | 33.20386 | 74.88423 | -0.64886 | 355.41 | 33.22056 | 73.06112 | -0.34011 | 355.386 | 33.22066 | 66.78741 | -0.28561 | 355.206 | 33.19612 | 72.96646 | -1.26023 | 355.261 | 33.2007 | 73.40033 | -0.44583 | 355.388 | 33.22152 | 75.51702 | -0.55021 | 355.306 | 33.20478 | 82.1299 | -0.28116 | 355.38 | 33.21222 | 77.91784 | -0.25209
356.357 | 33.30389 | 74.82086 | -0.64539 | 356.41 | 33.32158 | 73.009 | -0.33399 | 356.386 | 33.32072 | 66.75625 | -0.28968 | 356.206 | 33.29633 | 72.83811 | -1.25146 | 356.261 | 33.30091 | 73.35919 | -0.44516 | 356.388 | 33.32196 | 75.48758 | -0.54792 | 356.306 | 33.30529 | 82.10144 | -0.28493 | 356.38 | 33.31245 | 77.88864 | -0.25507
357.357 | 33.40431 | 74.74965 | -0.64043 | 357.41 | 33.4227 | 72.95702 | -0.32733 | 357.386 | 33.42082 | 66.76025 | -0.29275 | 357.206 | 33.3966 | 72.7176 | -1.24209 | 357.261 | 33.40128 | 73.30929 | -0.44461 | 357.388 | 33.42206 | 75.4386 | -0.54741 | 357.306 | 33.40558 | 82.07272 | -0.28757 | 357.38 | 33.41278 | 77.86327 | -0.25836
358.357 | 33.50481 | 74.68647 | -0.63447 | 358.41 | 33.52296 | 72.93361 | -0.32105 | 358.386 | 33.52126 | 66.67655 | -0.29437 | 358.206 | 33.4968 | 72.58618 | -1.23239 | 358.261 | 33.50146 | 73.26599 | -0.44541 | 358.388 | 33.52224 | 75.42579 | -0.54778 | 358.306 | 33.50581 | 82.04383 | -0.28855 | 358.38 | 33.51294 | 77.83662 | -0.26223
359.357 | 33.60522 | 74.6235 | -0.62825 | 359.41 | 33.6224 | 72.91749 | -0.31661 | 359.386 | 33.62157 | 66.653 | -0.29479 | 359.206 | 33.59682 | 72.46742 | -1.22281 | 359.261 | 33.60136 | 73.23497 | -0.44816 | 359.388 | 33.62303 | 75.2522 | -0.54829 | 359.306 | 33.60592 | 82.01495 | -0.28816 | 359.38 | 33.61287 | 77.81156 | -0.26711
360.357 | 33.70559 | 74.56509 | -0.62236 | 360.41 | 33.72233 | 72.89708 | -0.31511 | 360.386 | 33.7217 | 66.63661 | -0.29475 | 360.206 | 33.69673 | 72.34734 | -1.21384 | 360.261 | 33.70147 | 73.19029 | -0.45249 | 360.388 | 33.72431 | 75.24575 | -0.54913 | 360.306 | 33.70587 | 81.98619 | -0.28737 | 360.38 | 33.71276 | 77.79016 | -0.27329
361.357 | 33.80588 | 74.50234 | -0.61701 | 361.41 | 33.82264 | 72.85591 | -0.31681 | 361.386 | 33.82158 | 66.61389 | -0.29492 | 361.206 | 33.79658 | 72.22565 | -1.20581 | 361.261 | 33.80186 | 73.14933 | -0.45722 | 361.388 | 33.82501 | 75.19181 | -0.5514 | 361.306 | 33.80578 | 81.95749 | -0.28746 | 361.38 | 33.81268 | 77.76368 | -0.28086
362.357 | 33.90611 | 74.44152 | -0.612 | 362.41 | 33.92276 | 72.82841 | -0.32087 | 362.386 | 33.92146 | 66.58574 | -0.29552 | 362.206 | 33.89649 | 72.10483 | -1.19876 | 362.261 | 33.90218 | 73.08621 | -0.46105 | 362.388 | 33.92496 | 75.15517 | -0.55595 | 362.306 | 33.90556 | 81.92873 | -0.28946 | 362.38 | 33.91277 | 77.73469 | -0.2896
363.357 | 34.00659 | 74.37934 | -0.60689 | 363.41 | 34.02276 | 72.79473 | -0.32592 | 363.386 | 34.02145 | 66.55694 | -0.2964 | 363.206 | 33.99667 | 71.98633 | -1.19246 | 363.261 | 34.00234 | 73.03372 | -0.46336 | 363.388 | 34.02424 | 75.11462 | -0.56231 | 363.306 | 34.00528 | 81.89968 | -0.2938 | 363.38 | 34.01283 | 77.70271 | -0.29913
364.357 | 34.10739 | 74.3149 | -0.60132 | 364.41 | 34.12309 | 72.76441 | -0.33084 | 364.386 | 34.12161 | 66.51588 | -0.29741 | 364.206 | 34.0969 | 71.86503 | -1.18647 | 364.261 | 34.10199 | 72.99293 | -0.46446 | 364.388 | 34.12411 | 75.10103 | -0.56864 | 364.306 | 34.10493 | 81.8701 | -0.30029 | 364.38 | 34.11267 | 77.67 | -0.30903
365.357 | 34.20847 | 74.25143 | -0.59532 | 365.41 | 34.22371 | 72.71743 | -0.33525 | 365.386 | 34.22171 | 66.47801 | -0.29876 | 365.206 | 34.197 | 71.74943 | -1.18031 | 365.261 | 34.20179 | 72.94937 | -0.46536 | 365.388 | 34.22531 | 74.99131 | -0.57263 | 365.306 | 34.20471 | 81.83975 | -0.30825 | 365.38 | 34.2125 | 77.64283 | -0.31894
366.357 | 34.30933 | 74.19551 | -0.58944 | 366.41 | 34.32411 | 72.68163 | -0.33949 | 366.386 | 34.32136 | 66.45562 | -0.30104 | 366.206 | 34.29696 | 71.63005 | -1.17351 | 366.261 | 34.30164 | 72.90757 | -0.46716 | 366.388 | 34.32675 | 74.87789 | -0.57306 | 366.306 | 34.30443 | 81.80859 | -0.31685 | 366.38 | 34.31255 | 77.61368 | -0.32852
367.357 | 34.41022 | 74.13825 | -0.58453 | 367.41 | 34.42374 | 72.654 | -0.3442 | 367.386 | 34.42062 | 66.4309 | -0.30478 | 367.206 | 34.39707 | 71.5135 | -1.16575 | 367.261 | 34.40152 | 72.8659 | -0.47044 | 367.388 | 34.42724 | 74.86227 | -0.57091 | 367.306 | 34.4041 | 81.77658 | -0.32535 | 367.38 | 34.41254 | 77.57626 | -0.33745
368.357 | 34.51109 | 74.07747 | -0.58151 | 368.41 | 34.52347 | 72.63344 | -0.34984 | 368.386 | 34.51992 | 66.41796 | -0.31 | 368.206 | 34.49733 | 71.39951 | -1.15695 | 368.261 | 34.50155 | 72.81674 | -0.47512 | 368.388 | 34.52734 | 74.81703 | -0.56864 | 368.306 | 34.50401 | 81.74367 | -0.33336 | 368.38 | 34.51248 | 77.53998 | -0.34553
369.357 | 34.61177 | 74.02001 | -0.58098 | 369.41 | 34.62351 | 72.59131 | -0.35627 | 369.386 | 34.61959 | 66.38039 | -0.3162 | 369.206 | 34.59761 | 71.27985 | -1.14722 | 369.261 | 34.60146 | 72.76548 | -0.48055 | 369.388 | 34.62747 | 74.76248 | -0.56869 | 369.306 | 34.60392 | 81.70998 | -0.34085 | 369.38 | 34.61247 | 77.50413 | -0.35279
370.357 | 34.71213 | 73.96627 | -0.58287 | 370.41 | 34.72338 | 72.5571 | -0.36287 | 370.386 | 34.71952 | 66.33368 | -0.32262 | 370.206 | 34.69801 | 71.16585 | -1.13679 | 370.261 | 34.70121 | 72.71612 | -0.48596 | 370.388 | 34.72786 | 74.70181 | -0.5723 | 370.306 | 34.70373 | 81.6756 | -0.34825 | 370.38 | 34.71255 | 77.46627 | -0.35948
371.357 | 34.81219 | 73.91491 | -0.58635 | 371.41 | 34.82333 | 72.51259 | -0.36912 | 371.386 | 34.81955 | 66.30006 | -0.3288 | 371.206 | 34.79824 | 71.05202 | -1.12588 | 371.261 | 34.80125 | 72.6699 | -0.49088 | 371.388 | 34.82826 | 74.64323 | -0.57917 | 371.306 | 34.80355 | 81.64044 | -0.35627 | 371.38 | 34.81271 | 77.43203 | -0.36602
372.357 | 34.91264 | 73.86063 | -0.59009 | 372.41 | 34.92332 | 72.47157 | -0.3749 | 372.386 | 34.91959 | 66.26505 | -0.3348 | 372.206 | 34.89836 | 70.93765 | -1.11452 | 372.261 | 34.90165 | 72.62023 | -0.49533 | 372.388 | 34.92828 | 74.58654 | -0.58786 | 372.306 | 34.90338 | 81.60443 | -0.36553 | 372.38 | 34.91266 | 77.39906 | -0.37283
373.357 | 35.01354 | 73.78562 | -0.59261 | 373.41 | 35.02336 | 72.43869 | -0.38079 | 373.386 | 35.01922 | 66.23548 | -0.34096 | 373.206 | 34.99841 | 70.84219 | -1.10251 | 373.261 | 35.00218 | 72.56211 | -0.49975 | 373.388 | 35.02803 | 74.52272 | -0.59678 | 373.306 | 35.00318 | 81.56744 | -0.37603 | 373.38 | 35.01238 | 77.35953 | -0.38022
374.357 | 35.11418 | 73.71935 | -0.59276 | 374.41 | 35.12354 | 72.39844 | -0.38775 | 374.386 | 35.11834 | 66.2132 | -0.34747 | 374.206 | 35.09838 | 70.7139 | -1.08959 | 374.261 | 35.1025 | 72.51366 | -0.5048 | 374.388 | 35.12789 | 74.46411 | -0.60484 | 374.306 | 35.1029 | 81.52939 | -0.38694 | 374.38 | 35.11212 | 77.32222 | -0.38836
375.357 | 35.21465 | 73.67181 | -0.59018 | 375.41 | 35.22362 | 72.36784 | -0.39662 | 375.386 | 35.2181 | 66.19031 | -0.35416 | 375.206 | 35.19861 | 70.60002 | -1.07556 | 375.261 | 35.20254 | 72.47297 | -0.51096 | 375.388 | 35.22797 | 74.40717 | -0.61172 | 375.306 | 35.20258 | 81.49031 | -0.39681 | 375.38 | 35.21195 | 77.28291 | -0.39723
376.357 | 35.31544 | 73.60007 | -0.58531 | 376.41 | 35.32347 | 72.32255 | -0.40763 | 376.386 | 35.31854 | 66.11948 | -0.36053 | 376.206 | 35.299 | 70.51613 | -1.06063 | 376.261 | 35.3024 | 72.4213 | -0.51829 | 376.388 | 35.32817 | 74.33329 | -0.61793 | 376.306 | 35.30258 | 81.45022 | -0.40429 | 376.38 | 35.31185 | 77.24284 | -0.4067
377.357 | 35.41617 | 73.54596 | -0.57933 | 377.41 | 35.42319 | 72.29949 | -0.4203 | 377.386 | 35.41821 | 66.08705 | -0.36605 | 377.206 | 35.39936 | 70.38789 | -1.04532 | 377.261 | 35.40237 | 72.37126 | -0.52635 | 377.388 | 35.42827 | 74.27342 | -0.62457 | 377.306 | 35.40289 | 81.40941 | -0.40886 | 377.38 | 35.41179 | 77.20179 | -0.41661
378.357 | 35.51693 | 73.49122 | -0.57383 | 378.41 | 35.52319 | 72.25035 | -0.43362 | 378.386 | 35.51757 | 66.06349 | -0.37074 | 378.206 | 35.49981 | 70.3024 | -1.03029 | 378.261 | 35.50249 | 72.31332 | -0.53439 | 378.388 | 35.52809 | 74.21741 | -0.63273 | 378.306 | 35.50295 | 81.36836 | -0.4113 | 378.38 | 35.5117 | 77.15869 | -0.42681
379.357 | 35.61741 | 73.42744 | -0.57045 | 379.41 | 35.62357 | 72.1951 | -0.44656 | 379.386 | 35.6171 | 66.02916 | -0.375 | 379.206 | 35.60033 | 70.19098 | -1.01609 | 379.261 | 35.60287 | 72.25525 | -0.54175 | 379.388 | 35.62787 | 74.15143 | -0.64279 | 379.306 | 35.60246 | 81.32734 | -0.4134 | 379.38 | 35.61174 | 77.1173 | -0.43717
380.357 | 35.71734 | 73.37419 | -0.57043 | 380.41 | 35.72376 | 72.14467 | -0.45845 | 380.386 | 35.71679 | 65.98445 | -0.37945 | 380.206 | 35.70058 | 70.10972 | -1.00302 | 380.261 | 35.70325 | 72.20106 | -0.54807 | 380.388 | 35.72771 | 74.09086 | -0.65387 | 380.306 | 35.70199 | 81.28603 | -0.41704 | 380.38 | 35.712 | 77.07471 | -0.44753
381.357 | 35.81718 | 73.32568 | -0.57421 | 381.41 | 35.8237 | 72.10189 | -0.46932 | 381.386 | 35.81647 | 65.94313 | -0.38472 | 381.206 | 35.80083 | 69.98597 | -0.99097 | 381.261 | 35.80333 | 72.14435 | -0.5535 | 381.388 | 35.82709 | 74.03067 | -0.66383 | 381.306 | 35.80183 | 81.24411 | -0.42337 | 381.38 | 35.81213 | 77.02492 | -0.45772
382.357 | 35.91686 | 73.27446 | -0.58127 | 382.41 | 35.92355 | 72.05646 | -0.47964 | 382.386 | 35.91609 | 65.90768 | -0.39118 | 382.206 | 35.90122 | 69.86611 | -0.97965 | 382.261 | 35.90315 | 72.09012 | -0.55852 | 382.388 | 35.92665 | 74.02373 | -0.67028 | 382.306 | 35.90181 | 81.20136 | -0.43241 | 382.38 | 35.91202 | 76.98074 | -0.46757
383.357 | 36.01659 | 73.222 | -0.59023 | 383.41 | 36.0233 | 72.00426 | -0.48973 | 383.386 | 36.01568 | 65.87345 | -0.39883 | 383.206 | 36.00156 | 69.79964 | -0.96872 | 383.261 | 36.00293 | 72.03743 | -0.56368 | 383.388 | 36.02717 | 73.8034 | -0.6716 | 383.306 | 36.00179 | 81.1576 | -0.44335 | 383.38 | 36.01178 | 76.93364 | -0.47691
384.357 | 36.1169 | 73.15263 | -0.59932 | 384.41 | 36.12278 | 71.97815 | -0.49952 | 384.386 | 36.11501 | 65.84182 | -0.40728 | 384.206 | 36.10185 | 69.68382 | -0.9578 | 384.261 | 36.10287 | 71.97967 | -0.56932 | 384.388 | 36.12763 | 73.79901 | -0.66791 | 384.306 | 36.10158 | 81.11277 | -0.45517 | 384.38 | 36.11149 | 76.88656 | -0.48564
385.357 | 36.21748 | 73.08022 | -0.60692 | 385.41 | 36.22278 | 71.89213 | -0.50867 | 385.386 | 36.21468 | 65.80029 | -0.41595 | 385.206 | 36.20192 | 69.61348 | -0.9466 | 385.261 | 36.20286 | 71.92272 | -0.57551 | 385.388 | 36.22754 | 73.75126 | -0.66125 | 385.306 | 36.20159 | 81.06664 | -0.46716 | 385.38 | 36.21138 | 76.83512 | -0.49375
386.357 | 36.31796 | 73.02133 | -0.6122 | 386.41 | 36.32348 | 71.84787 | -0.51671 | 386.386 | 36.31464 | 65.7377 | -0.42422 | 386.206 | 36.30204 | 69.49831 | -0.93481 | 386.261 | 36.3028 | 71.8683 | -0.58204 | 386.388 | 36.32742 | 73.68948 | -0.65444 | 386.306 | 36.30161 | 81.01933 | -0.47889 | 386.38 | 36.3114 | 76.78489 | -0.50145
387.357 | 36.41809 | 72.95302 | -0.61533 | 387.41 | 36.42332 | 71.80908 | -0.5234 | 387.386 | 36.41444 | 65.69811 | -0.43154 | 387.206 | 36.40221 | 69.42371 | -0.92226 | 387.261 | 36.40287 | 71.80623 | -0.58867 | 387.388 | 36.42741 | 73.62298 | -0.65006 | 387.306 | 36.40125 | 80.97105 | -0.49008 | 387.38 | 36.41138 | 76.73143 | -0.50919
388.357 | 36.51793 | 72.90442 | -0.61721 | 388.41 | 36.52327 | 71.767 | -0.52916 | 388.386 | 36.51364 | 65.65456 | -0.43764 | 388.206 | 36.50246 | 69.30908 | -0.90894 | 388.261 | 36.50314 | 71.74486 | -0.59525 | 388.388 | 36.52725 | 73.55282 | -0.64967 | 388.306 | 36.50048 | 80.92189 | -0.50053 | 388.38 | 36.51118 | 76.67983 | -0.51755
389.357 | 36.61815 | 72.84307 | -0.61906 | 389.41 | 36.62372 | 71.65722 | -0.53459 | 389.386 | 36.61318 | 65.65012 | -0.44248 | 389.206 | 36.60259 | 69.23957 | -0.89504 | 389.261 | 36.60337 | 71.68632 | -0.60178 | 389.388 | 36.62703 | 73.49284 | -0.65369 | 389.306 | 36.60043 | 80.87136 | -0.51037 | 389.38 | 36.61098 | 76.63254 | -0.52713
390.357 | 36.71846 | 72.77588 | -0.6219 | 390.41 | 36.72365 | 71.65067 | -0.54016 | 390.386 | 36.7132 | 65.56475 | -0.44619 | 390.206 | 36.70248 | 69.13081 | -0.88093 | 390.261 | 36.70345 | 71.62547 | -0.60844 | 390.388 | 36.72656 | 73.42543 | -0.66159 | 390.306 | 36.7011 | 80.81949 | -0.5202 | 390.38 | 36.71083 | 76.5846 | -0.53819
391.357 | 36.81849 | 72.71487 | -0.62636 | 391.41 | 36.82345 | 71.61421 | -0.54621 | 391.386 | 36.81293 | 65.51689 | -0.4493 | 391.206 | 36.80228 | 69.06211 | -0.86697 | 391.261 | 36.80319 | 71.56454 | -0.61543 | 391.388 | 36.82579 | 73.36837 | -0.67223 | 391.306 | 36.80138 | 80.76679 | -0.53137 | 391.38 | 36.81077 | 76.53134 | -0.55066
392.357 | 36.91868 | 72.65386 | -0.63248 | 392.41 | 36.92429 | 71.55174 | -0.55309 | 392.386 | 36.91223 | 65.47983 | -0.45283 | 392.206 | 36.90225 | 68.96162 | -0.85343 | 392.261 | 36.90301 | 71.504 | -0.62291 | 392.388 | 36.92499 | 73.31456 | -0.68421 | 392.306 | 36.90125 | 80.71306 | -0.5457 | 392.38 | 36.91072 | 76.47062 | -0.56408
393.357 | 37.01876 | 72.59178 | -0.63971 | 393.41 | 37.02516 | 71.43988 | -0.56116 | 393.386 | 37.01161 | 65.43859 | -0.45809 | 393.206 | 37.00249 | 68.88055 | -0.84042 | 393.261 | 37.00286 | 71.4427 | -0.63082 | 393.388 | 37.02487 | 73.22928 | -0.69613 | 393.306 | 37.00124 | 80.6576 | -0.56452 | 393.38 | 37.01066 | 76.41238 | -0.57784
394.357 | 37.11861 | 72.53173 | -0.6471 | 394.41 | 37.12512 | 71.41696 | -0.57075 | 394.386 | 37.11099 | 65.3912 | -0.46614 | 394.206 | 37.10277 | 68.80894 | -0.8278 | 394.261 | 37.10266 | 71.38263 | -0.639 | 394.388 | 37.12534 | 73.14965 | -0.70679 | 394.306 | 37.10156 | 80.59985 | -0.58755 | 394.38 | 37.11073 | 76.35646 | -0.59138
395.357 | 37.21795 | 72.47244 | -0.65373 | 395.41 | 37.22443 | 71.37412 | -0.58191 | 395.386 | 37.21043 | 65.3513 | -0.47704 | 395.206 | 37.2029 | 68.7269 | -0.81523 | 395.261 | 37.20252 | 71.31388 | -0.64731 | 395.388 | 37.22536 | 73.07661 | -0.71542 | 395.306 | 37.20174 | 80.53976 | -0.61213 | 395.38 | 37.21066 | 76.2943 | -0.60417
396.357 | 37.31787 | 72.37147 | -0.65931 | 396.41 | 37.32351 | 71.33212 | -0.59396 | 396.386 | 37.3103 | 65.30934 | -0.48957 | 396.206 | 37.30286 | 68.64608 | -0.80239 | 396.261 | 37.30241 | 71.24454 | -0.65568 | 396.388 | 37.32494 | 73.0181 | -0.72194 | 396.306 | 37.30121 | 80.47773 | -0.63378 | 396.38 | 37.31059 | 76.23428 | -0.61585
397.357 | 37.41845 | 72.30955 | -0.66431 | 397.41 | 37.42318 | 71.28203 | -0.6057 | 397.386 | 37.41007 | 65.24168 | -0.50112 | 397.206 | 37.40262 | 68.53618 | -0.78929 | 397.261 | 37.40214 | 71.1838 | -0.66408 | 397.388 | 37.42459 | 72.94763 | -0.72674 | 397.306 | 37.40075 | 80.41383 | -0.64792 | 397.38 | 37.41071 | 76.17368 | -0.6262
398.357 | 37.51834 | 72.2618 | -0.66976 | 398.41 | 37.52414 | 71.15021 | -0.61586 | 398.386 | 37.5092 | 65.23337 | -0.5089 | 398.206 | 37.5023 | 68.47855 | -0.77629 | 398.261 | 37.50205 | 71.11736 | -0.67244 | 398.388 | 37.52454 | 72.86685 | -0.73042 | 398.306 | 37.50078 | 80.34873 | -0.65124 | 398.38 | 37.51093 | 76.10526 | -0.63513
399.357 | 37.61796 | 72.20283 | -0.67681 | 399.41 | 37.62514 | 71.09472 | -0.62366 | 399.386 | 37.60935 | 65.17854 | -0.51129 | 399.206 | 37.60225 | 68.40689 | -0.76396 | 399.261 | 37.60214 | 71.04862 | -0.68045 | 399.388 | 37.62422 | 72.77195 | -0.73364 | 399.306 | 37.60135 | 80.28352 | -0.6434 | 399.38 | 37.61107 | 76.03979 | -0.64282
400.357 | 37.71759 | 72.13846 | -0.68595 | 400.41 | 37.72471 | 71.0619 | -0.62946 | 400.386 | 37.71004 | 65.03619 | -0.50859 | 400.206 | 37.70227 | 68.33082 | -0.75291 | 400.261 | 37.7022 | 70.9847 | -0.68764 | 400.388 | 37.72345 | 72.72085 | -0.73697 | 400.306 | 37.70205 | 80.21945 | -0.62797 | 400.38 | 37.71132 | 75.97611 | -0.64974
401.357 | 37.81737 | 72.06738 | -0.69673 | 401.41 | 37.82371 | 71.02064 | -0.6344 | 401.386 | 37.80992 | 65.0277 | -0.50352 | 401.206 | 37.80246 | 68.25634 | -0.74338 | 401.261 | 37.80233 | 70.91276 | -0.69364 | 401.388 | 37.82294 | 72.65576 | -0.74069 | 401.306 | 37.80177 | 80.15767 | -0.61151 | 401.38 | 37.81163 | 75.91064 | -0.65648
402.357 | 37.9175 | 71.9911 | -0.70808 | 402.41 | 37.9237 | 70.96613 | -0.63979 | 402.386 | 37.90905 | 64.99372 | -0.49982 | 402.206 | 37.90277 | 68.18324 | -0.73532 | 402.261 | 37.90243 | 70.83533 | -0.69849 | 402.388 | 37.9229 | 72.57819 | -0.7447 | 402.306 | 37.90156 | 80.09729 | -0.60057 | 402.38 | 37.9118 | 75.84567 | -0.6636
403.357 | 38.01783 | 71.91539 | -0.71875 | 403.41 | 38.024 | 70.84414 | -0.64661 | 403.386 | 38.00795 | 64.95122 | -0.5005 | 403.206 | 38.0031 | 68.10588 | -0.72854 | 403.261 | 38.00227 | 70.76074 | -0.70275 | 403.388 | 38.02295 | 72.50529 | -0.7487 | 403.306 | 38.00156 | 80.03739 | -0.59996 | 403.38 | 38.01174 | 75.78199 | -0.67149
404.357 | 38.11793 | 71.84252 | -0.72792 | 404.41 | 38.12403 | 70.80938 | -0.65536 | 404.386 | 38.107 | 64.90832 | -0.5067 | 404.206 | 38.10332 | 68.03667 | -0.72289 | 404.261 | 38.10205 | 70.69335 | -0.70742 | 404.388 | 38.12294 | 72.41259 | -0.75251 | 404.306 | 38.1013 | 79.97712 | -0.61117 | 404.38 | 38.1116 | 75.71211 | -0.68024
405.357 | 38.21786 | 71.7873 | -0.73544 | 405.41 | 38.22393 | 70.74883 | -0.66609 | 405.386 | 38.2065 | 64.86073 | -0.51739 | 405.206 | 38.20339 | 67.96377 | -0.71836 | 405.261 | 38.20196 | 70.63522 | -0.71339 | 405.388 | 38.22268 | 72.33344 | -0.7563 | 405.306 | 38.20088 | 79.9153 | -0.63227 | 405.38 | 38.2114 | 75.64497 | -0.68972
406.357 | 38.31729 | 71.68825 | -0.74166 | 406.41 | 38.32387 | 70.68487 | -0.67834 | 406.386 | 38.30642 | 64.80182 | -0.53005 | 406.206 | 38.30344 | 67.89462 | -0.71494 | 406.261 | 38.302 | 70.56382 | -0.72112 | 406.388 | 38.32205 | 72.27397 | -0.76047 | 406.306 | 38.30106 | 79.85064 | -0.65925 | 406.38 | 38.31124 | 75.57775 | -0.69967
407.357 | 38.4167 | 71.65557 | -0.74726 | 407.41 | 38.42409 | 70.61671 | -0.69134 | 407.386 | 38.40636 | 64.73942 | -0.54184 | 407.206 | 38.4035 | 67.82341 | -0.71259 | 407.261 | 38.40215 | 70.48946 | -0.73038 | 407.388 | 38.42136 | 72.20937 | -0.76533 | 407.306 | 38.40161 | 79.78294 | -0.68709 | 407.38 | 38.41126 | 75.50394 | -0.70981
408.357 | 38.51659 | 71.52221 | -0.75305 | 408.41 | 38.52452 | 70.50949 | -0.70422 | 408.386 | 38.50585 | 64.68281 | -0.55097 | 408.206 | 38.50348 | 67.755 | -0.71109 | 408.261 | 38.50196 | 70.41166 | -0.74045 | 408.388 | 38.52112 | 72.12812 | -0.7708 | 408.306 | 38.50195 | 79.71272 | -0.71142 | 408.38 | 38.51128 | 75.4338 | -0.71985
409.357 | 38.61716 | 71.47484 | -0.76 | 409.41 | 38.62478 | 70.45963 | -0.71632 | 409.386 | 38.60492 | 64.6211 | -0.55741 | 409.206 | 38.60325 | 67.6822 | -0.71009 | 409.261 | 38.60157 | 70.34099 | -0.75055 | 409.388 | 38.62118 | 72.03963 | -0.77638 | 409.306 | 38.60241 | 79.64025 | -0.72997 | 409.38 | 38.61129 | 75.36303 | -0.72954
410.357 | 38.71748 | 71.39744 | -0.76895 | 410.41 | 38.72492 | 70.40535 | -0.72736 | 410.386 | 38.70385 | 64.57852 | -0.5627 | 410.206 | 38.70309 | 67.60923 | -0.70926 | 410.261 | 38.7013 | 70.26038 | -0.7601 | 410.388 | 38.72116 | 71.96328 | -0.78133 | 410.306 | 38.70284 | 79.56625 | -0.74244 | 410.38 | 38.71132 | 75.2895 | -0.73867
411.357 | 38.81736 | 71.3176 | -0.78047 | 411.41 | 38.8253 | 70.29509 | -0.73724 | 411.386 | 38.803 | 64.51364 | -0.56926 | 411.206 | 38.80326 | 67.54005 | -0.7084 | 411.261 | 38.80117 | 70.18536 | -0.7689 | 411.388 | 38.82082 | 71.88191 | -0.78503 | 411.306 | 38.80311 | 79.49138 | -0.75019 | 411.38 | 38.81142 | 75.20933 | -0.74707
412.357 | 38.91702 | 71.24457 | -0.79445 | 412.41 | 38.92568 | 70.23798 | -0.74582 | 412.386 | 38.90227 | 64.44647 | -0.57924 | 412.206 | 38.90344 | 67.46795 | -0.70751 | 412.261 | 38.90112 | 70.11186 | -0.77704 | 412.388 | 38.92027 | 71.81579 | -0.78719 | 412.306 | 38.90315 | 79.41606 | -0.75521 | 412.38 | 38.91169 | 75.13715 | -0.75462
413.357 | 39.01683 | 71.17212 | -0.80989 | 413.41 | 39.02533 | 70.18717 | -0.75303 | 413.386 | 39.00121 | 64.4059 | -0.59317 | 413.206 | 39.00353 | 67.39892 | -0.70675 | 413.261 | 39.00126 | 70.03151 | -0.78486 | 413.388 | 39.02005 | 71.72426 | -0.7879 | 413.306 | 39.00325 | 79.34025 | -0.75926 | 413.38 | 39.0118 | 75.05888 | -0.76126
414.357 | 39.11697 | 71.09259 | -0.82507 | 414.41 | 39.12546 | 70.0765 | -0.75919 | 414.386 | 39.09968 | 64.35784 | -0.60921 | 414.206 | 39.10378 | 67.32676 | -0.70638 | 414.261 | 39.10154 | 69.95267 | -0.79274 | 414.388 | 39.12026 | 71.63989 | -0.78755 | 414.306 | 39.10378 | 79.26372 | -0.7634 | 414.38 | 39.11179 | 74.98406 | -0.76704
415.357 | 39.21718 | 71.0111 | -0.83822 | 415.41 | 39.22625 | 69.99264 | -0.76495 | 415.386 | 39.19837 | 64.34063 | -0.6236 | 415.206 | 39.20409 | 67.2593 | -0.70671 | 415.261 | 39.20159 | 69.86235 | -0.8008 | 415.388 | 39.22023 | 71.56644 | -0.78681 | 415.306 | 39.20379 | 79.18715 | -0.76802 | 415.38 | 39.21182 | 74.90604 | -0.77212
416.357 | 39.31761 | 70.91928 | -0.84845 | 416.41 | 39.3265 | 69.94216 | -0.77111 | 416.386 | 39.29755 | 64.27472 | -0.63204 | 416.206 | 39.30427 | 67.18486 | -0.70802 | 416.261 | 39.30135 | 69.79361 | -0.8088 | 416.388 | 39.31963 | 71.49573 | -0.78645 | 416.306 | 39.3036 | 79.11024 | -0.77322 | 416.38 | 39.31189 | 74.82521 | -0.77676
417.357 | 39.41814 | 70.78929 | -0.85615 | 417.41 | 39.42637 | 69.87978 | -0.77843 | 417.386 | 39.39762 | 64.13055 | -0.63189 | 417.206 | 39.40415 | 67.11413 | -0.71057 | 417.261 | 39.40118 | 69.71884 | -0.81612 | 417.388 | 39.41888 | 71.42037 | -0.7871 | 417.306 | 39.40338 | 79.0328 | -0.77909 | 417.38 | 39.41197 | 74.75027 | -0.78129
418.357 | 39.51796 | 70.74223 | -0.86265 | 418.41 | 39.52647 | 69.77806 | -0.78721 | 418.386 | 39.49864 | 63.99174 | -0.62404 | 418.206 | 39.50398 | 67.04562 | -0.71452 | 418.261 | 39.50088 | 69.63401 | -0.82214 | 418.388 | 39.51835 | 71.32855 | -0.78914 | 418.306 | 39.50281 | 78.95502 | -0.78574 | 418.38 | 39.51204 | 74.67158 | -0.78609
419.357 | 39.61743 | 70.67443 | -0.86952 | 419.41 | 39.62694 | 69.7153 | -0.79709 | 419.386 | 39.59861 | 63.98905 | -0.61339 | 419.206 | 39.60421 | 66.97547 | -0.7199 | 419.261 | 39.60047 | 69.57121 | -0.82682 | 419.388 | 39.61807 | 71.25924 | -0.79254 | 419.306 | 39.60236 | 78.87644 | -0.79334 | 419.38 | 39.6121 | 74.59372 | -0.7915
420.357 | 39.71724 | 70.58663 | -0.87773 | 420.41 | 39.72736 | 69.61058 | -0.80716 | 420.386 | 39.69738 | 63.98446 | -0.60603 | 420.206 | 39.70437 | 66.90367 | -0.7265 | 420.261 | 39.70039 | 69.41057 | -0.83103 | 420.388 | 39.71791 | 71.18619 | -0.79691 | 420.306 | 39.70251 | 78.79655 | -0.80211 | 420.38 | 39.71215 | 74.51378 | -0.79777
421.357 | 39.81711 | 70.4636 | -0.88732 | 421.41 | 39.82743 | 69.55044 | -0.81634 | 421.386 | 39.79625 | 63.9385 | -0.60641 | 421.206 | 39.80447 | 66.8322 | -0.73402 | 421.261 | 39.80072 | 69.37299 | -0.83613 | 421.388 | 39.81776 | 71.11044 | -0.80164 | 421.306 | 39.80258 | 78.7158 | -0.8121 | 421.38 | 39.81219 | 74.436 | -0.80492
422.357 | 39.91668 | 70.4015 | -0.89776 | 422.41 | 39.92726 | 69.47713 | -0.82391 | 422.386 | 39.89556 | 63.86392 | -0.6161 | 422.206 | 39.90463 | 66.75819 | -0.74212 | 422.261 | 39.90071 | 69.30076 | -0.84296 | 422.388 | 39.91763 | 71.01224 | -0.80616 | 422.306 | 39.90225 | 78.63431 | -0.8232 | 422.38 | 39.91227 | 74.35262 | -0.81284
423.357 | 40.0164 | 70.27486 | -0.90849 | 423.41 | 40.02762 | 69.36623 | -0.82973 | 423.386 | 39.99516 | 63.80531 | -0.63358 | 423.206 | 40.00461 | 66.68365 | -0.7506 | 423.261 | 40.00032 | 69.22772 | -0.85091 | 423.388 | 40.01734 | 70.93146 | -0.81008 | 423.306 | 40.00203 | 78.55159 | -0.83501 | 423.38 | 40.01239 | 74.27473 | -0.82124
424.357 | 40.11632 | 70.20452 | -0.91922 | 424.41 | 40.12825 | 69.24108 | -0.83421 | 424.386 | 40.09476 | 63.73484 | -0.65549 | 424.206 | 40.10452 | 66.60635 | -0.75949 | 424.261 | 40.0998 | 69.15157 | -0.85799 | 424.388 | 40.1168 | 70.86297 | -0.8134 | 424.306 | 40.10214 | 78.4674 | -0.84662 | 424.38 | 40.11239 | 74.19212 | -0.82979
425.357 | 40.21601 | 70.12894 | -0.92997 | 425.41 | 40.22787 | 69.21659 | -0.83817 | 425.386 | 40.1945 | 63.66116 | -0.67848 | 425.206 | 40.20469 | 66.52711 | -0.76899 | 425.261 | 40.19982 | 69.06506 | -0.86195 | 425.388 | 40.21615 | 70.77882 | -0.81638 | 425.306 | 40.20194 | 78.38238 | -0.8568 | 425.38 | 40.21244 | 74.10495 | -0.83821
426.357 | 40.3155 | 70.00804 | -0.94101 | 426.41 | 40.32706 | 69.16408 | -0.84251 | 426.386 | 40.29437 | 63.58754 | -0.70015 | 426.206 | 40.30502 | 66.45259 | -0.77926 | 426.261 | 40.30044 | 68.89041 | -0.8619 | 426.388 | 40.31537 | 70.69158 | -0.81945 | 426.306 | 40.30172 | 78.29647 | -0.86463 | 426.38 | 40.31252 | 74.02084 | -0.8463
427.357 | 40.41507 | 69.93282 | -0.95263 | 427.41 | 40.42718 | 69.03573 | -0.84788 | 427.386 | 40.39419 | 63.52746 | -0.7192 | 427.206 | 40.40519 | 66.37664 | -0.79019 | 427.261 | 40.40106 | 68.82177 | -0.85938 | 427.388 | 40.41442 | 70.60864 | -0.82304 | 427.306 | 40.40166 | 78.20977 | -0.86986 | 427.38 | 40.41247 | 73.93926 | -0.85397
428.357 | 40.51469 | 69.8505 | -0.96488 | 428.41 | 40.52756 | 68.93664 | -0.85442 | 428.386 | 40.49386 | 63.46584 | -0.7352 | 428.206 | 40.50473 | 66.30145 | -0.80132 | 428.261 | 40.50037 | 68.76309 | -0.85769 | 428.388 | 40.5133 | 70.53294 | -0.82739 | 428.306 | 40.50185 | 78.12245 | -0.87303 | 428.38 | 40.51248 | 73.85234 | -0.86123
429.357 | 40.6144 | 69.72044 | -0.97769 | 429.41 | 40.62793 | 68.88916 | -0.86192 | 429.386 | 40.59354 | 63.41588 | -0.74835 | 429.206 | 40.60394 | 66.22194 | -0.81205 | 429.261 | 40.59894 | 68.7208 | -0.85973 | 429.388 | 40.61225 | 70.45727 | -0.8325 | 429.306 | 40.6025 | 78.03446 | -0.87528 | 429.38 | 40.61235 | 73.76248 | -0.86811
430.357 | 40.71419 | 69.64988 | -0.99088 | 430.41 | 40.72803 | 68.77781 | -0.86987 | 430.386 | 40.69304 | 63.25276 | -0.75929 | 430.206 | 40.70399 | 66.13415 | -0.82195 | 430.261 | 40.69801 | 68.64435 | -0.86659 | 430.388 | 40.71171 | 70.37451 | -0.83809 | 430.306 | 40.7027 | 77.94664 | -0.87777 | 430.38 | 40.71217 | 73.67761 | -0.87468
431.357 | 40.81409 | 69.54098 | -1.00432 | 431.41 | 40.82831 | 68.73245 | -0.87764 | 431.386 | 40.79274 | 63.21513 | -0.76908 | 431.206 | 40.80428 | 66.04664 | -0.83073 | 431.261 | 40.79786 | 68.55021 | -0.87717 | 431.388 | 40.81146 | 70.28416 | -0.84367 | 431.306 | 40.80264 | 77.85875 | -0.88121 | 431.38 | 40.81212 | 73.59047 | -0.88096
432.357 | 40.91415 | 69.43387 | -1.01783 | 432.41 | 40.92848 | 68.57897 | -0.88451 | 432.386 | 40.89242 | 63.15309 | -0.7786 | 432.206 | 40.90453 | 65.97236 | -0.83859 | 432.261 | 40.89818 | 68.39717 | -0.88887 | 432.388 | 40.91111 | 70.19527 | -0.8486 | 432.306 | 40.9029 | 77.77019 | -0.88557 | 432.38 | 40.91205 | 73.49985 | -0.8869
433.357 | 41.01383 | 69.33784 | -1.03097 | 433.41 | 41.02824 | 68.54138 | -0.89003 | 433.386 | 40.9928 | 63.11589 | -0.78834 | 433.206 | 41.00467 | 65.87929 | -0.84608 | 433.261 | 40.99845 | 68.33874 | -0.89921 | 433.388 | 41.0104 | 70.10949 | -0.85224 | 433.306 | 41.00312 | 77.68121 | -0.8901 | 433.38 | 41.01193 | 73.40919 | -0.89239
434.357 | 41.11315 | 69.24186 | -1.04316 | 434.41 | 41.12888 | 68.40481 | -0.89436 | 434.386 | 41.09329 | 62.97133 | -0.79809 | 434.206 | 41.10489 | 65.79356 | -0.85386 | 434.261 | 41.09825 | 68.26176 | -0.90693 | 434.388 | 41.10976 | 70.03649 | -0.8541 | 434.306 | 41.10315 | 77.59197 | -0.89367 | 434.38 | 41.11171 | 73.32649 | -0.89726
435.357 | 41.21235 | 69.15727 | -1.05377 | 435.41 | 41.23009 | 68.31297 | -0.8982 | 435.386 | 41.19321 | 62.95504 | -0.80732 | 435.206 | 41.20531 | 65.71925 | -0.86233 | 435.261 | 41.19772 | 68.16931 | -0.91215 | 435.388 | 41.20889 | 69.94522 | -0.85404 | 435.306 | 41.20293 | 77.5027 | -0.89534 | 435.38 | 41.21165 | 73.23144 | -0.90141
436.357 | 41.31151 | 69.01953 | -1.06242 | 436.41 | 41.33004 | 68.26686 | -0.90238 | 436.386 | 41.29291 | 62.7836 | -0.81592 | 436.206 | 41.30585 | 65.63554 | -0.87148 | 436.261 | 41.2969 | 68.07061 | -0.91578 | 436.388 | 41.30794 | 69.9018 | -0.85269 | 436.306 | 41.30265 | 77.41341 | -0.89498 | 436.38 | 41.31171 | 73.13962 | -0.90483
437.357 | 41.41133 | 68.85086 | -1.06928 | 437.41 | 41.4296 | 68.1556 | -0.90737 | 437.386 | 41.3926 | 62.73779 | -0.82422 | 437.206 | 41.40621 | 65.52739 | -0.88076 | 437.261 | 41.39612 | 67.97947 | -0.91895 | 437.388 | 41.40722 | 69.72082 | -0.85152 | 437.306 | 41.40269 | 77.32395 | -0.8935 | 437.38 | 41.41168 | 73.04938 | -0.90769
438.357 | 41.51109 | 68.79976 | -1.07482 | 438.41 | 41.52945 | 68.08805 | -0.91276 | 438.386 | 41.49202 | 62.67089 | -0.83279 | 438.206 | 41.50626 | 65.45872 | -0.88924 | 438.261 | 41.4952 | 67.88719 | -0.92276 | 438.388 | 41.50642 | 69.69076 | -0.85261 | 438.306 | 41.50246 | 77.23486 | -0.89273 | 438.38 | 41.51158 | 72.95816 | -0.91027
439.357 | 41.61016 | 68.73523 | -1.07955 | 439.41 | 41.62927 | 67.98494 | -0.91732 | 439.386 | 41.59158 | 62.58764 | -0.84209 | 439.206 | 41.60629 | 65.34314 | -0.89589 | 439.261 | 41.59412 | 67.80097 | -0.92812 | 439.388 | 41.60555 | 69.6205 | -0.85772 | 439.306 | 41.60212 | 77.14583 | -0.89473 | 439.38 | 41.61139 | 72.86813 | -0.91287
440.357 | 41.70936 | 68.60856 | -1.08391 | 440.41 | 41.72914 | 67.9104 | -0.91985 | 440.386 | 41.69131 | 62.49738 | -0.85211 | 440.206 | 41.70605 | 65.27795 | -0.89985 | 440.261 | 41.69313 | 67.71058 | -0.93563 | 440.388 | 41.70488 | 69.53519 | -0.86734 | 440.306 | 41.7016 | 77.05657 | -0.90081 | 440.38 | 41.71106 | 72.77634 | -0.91565
441.357 | 41.80964 | 68.57553 | -1.08833 | 441.41 | 41.82964 | 67.724 | -0.91996 | 441.386 | 41.79125 | 62.40948 | -0.86244 | 441.206 | 41.80612 | 65.22127 | -0.90097 | 441.261 | 41.79236 | 67.61734 | -0.94526 | 441.388 | 41.80419 | 69.44374 | -0.87997 | 441.306 | 41.80102 | 76.96655 | -0.91095 | 441.38 | 41.81072 | 72.68664 | -0.91852
442.357 | 41.91039 | 68.32687 | -1.09353 | 442.41 | 41.92977 | 67.67537 | -0.91841 | 442.386 | 41.89155 | 62.31843 | -0.8726 | 442.206 | 41.90688 | 65.04588 | -0.89991 | 442.261 | 41.89163 | 67.51978 | -0.95596 | 442.388 | 41.9033 | 69.35845 | -0.89251 | 442.306 | 41.90043 | 76.87537 | -0.92381 | 442.38 | 41.91039 | 72.59475 | -0.92124
443.357 | 42.01017 | 68.26711 | -1.10047 | 443.41 | 42.02866 | 67.64298 | -0.91675 | 443.386 | 41.99201 | 62.23144 | -0.8823 | 443.206 | 42.00758 | 64.99723 | -0.89811 | 443.261 | 41.99052 | 67.43949 | -0.96577 | 443.388 | 42.00216 | 69.27436 | -0.90139 | 443.306 | 41.99999 | 76.78272 | -0.9374 | 443.38 | 42.01017 | 72.50637 | -0.92353
444.357 | 42.10904 | 68.1902 | -1.10993 | 444.41 | 42.12811 | 67.49288 | -0.91642 | 444.386 | 42.09257 | 62.14901 | -0.89161 | 444.206 | 42.10758 | 64.9224 | -0.89719 | 444.261 | 42.08921 | 67.35207 | -0.97249 | 444.388 | 42.10079 | 69.18219 | -0.90415 | 444.306 | 42.09985 | 76.68846 | -0.95001 | 444.38 | 42.11016 | 72.40866 | -0.92535
445.357 | 42.2079 | 68.06355 | -1.12198 | 445.41 | 42.22903 | 67.35473 | -0.91815 | 445.386 | 42.19337 | 62.04999 | -0.90089 | 445.206 | 42.20781 | 64.81533 | -0.89828 | 445.261 | 42.18846 | 67.26 | -0.97458 | 445.388 | 42.20008 | 68.98317 | -0.90058 | 445.306 | 42.20009 | 76.59267 | -0.96092 | 445.38 | 42.21017 | 72.31326 | -0.927
446.357 | 42.30716 | 67.97659 | -1.13583 | 446.41 | 42.32889 | 67.32528 | -0.92154 | 446.386 | 42.29423 | 61.96096 | -0.91053 | 446.206 | 42.30808 | 64.73857 | -0.90169 | 446.261 | 42.28835 | 67.07632 | -0.97185 | 446.388 | 42.29981 | 68.95211 | -0.89297 | 446.306 | 42.30048 | 76.4957 | -0.9705 | 446.38 | 42.31016 | 72.2195 | -0.92901
447.357 | 42.40694 | 67.82465 | -1.15028 | 447.41 | 42.42705 | 67.29487 | -0.92519 | 447.386 | 42.39491 | 61.8717 | -0.92078 | 447.206 | 42.40812 | 64.63211 | -0.90684 | 447.261 | 42.38784 | 67.01512 | -0.96594 | 447.388 | 42.399 | 68.90584 | -0.8855 | 447.306 | 42.40056 | 76.39812 | -0.97975 | 447.38 | 42.41003 | 72.13384 | -0.93189
448.357 | 42.50682 | 67.70378 | -1.16435 | 448.41 | 42.52615 | 67.10019 | -0.92747 | 448.386 | 42.49527 | 61.78197 | -0.93174 | 448.206 | 42.50819 | 64.55922 | -0.91248 | 448.261 | 42.48656 | 66.96285 | -0.9596 | 448.388 | 42.49777 | 68.82735 | -0.88235 | 448.306 | 42.50032 | 76.2999 | -0.98959 | 448.38 | 42.50979 | 72.04068 | -0.9358
449.357 | 42.60652 | 67.5813 | -1.17771 | 449.41 | 42.6266 | 67.05003 | -0.92685 | 449.386 | 42.59456 | 61.69084 | -0.94336 | 449.206 | 42.60839 | 64.45183 | -0.91699 | 449.261 | 42.58536 | 66.8464 | -0.95538 | 449.388 | 42.59624 | 68.72984 | -0.88617 | 449.306 | 42.60006 | 76.20067 | -1.00043 | 449.38 | 42.60929 | 71.95403 | -0.94036
450.357 | 42.706 | 67.45255 | -1.19023 | 450.41 | 42.72588 | 66.96582 | -0.92278 | 450.386 | 42.69349 | 61.59133 | -0.95577 | 450.206 | 42.70832 | 64.37372 | -0.91876 | 450.261 | 42.68426 | 66.74539 | -0.95495 | 450.388 | 42.69443 | 68.63802 | -0.89719 | 450.306 | 42.69988 | 76.10023 | -1.01215 | 450.38 | 42.70864 | 71.85282 | -0.94478
451.357 | 42.80543 | 67.37852 | -1.20137 | 451.41 | 42.82565 | 66.74942 | -0.91591 | 451.386 | 42.79312 | 61.48919 | -0.96923 | 451.206 | 42.80785 | 64.26461 | -0.91675 | 451.261 | 42.78292 | 66.66528 | -0.95866 | 451.388 | 42.79238 | 68.55388 | -0.91306 | 451.306 | 42.80015 | 75.99813 | -1.0243 | 451.38 | 42.8082 | 71.75578 | -0.94812
452.357 | 42.90469 | 67.23484 | -1.20992 | 452.41 | 42.9261 | 66.76038 | -0.90784 | 452.386 | 42.89316 | 61.39982 | -0.98377 | 452.206 | 42.9073 | 64.20219 | -0.91078 | 452.261 | 42.88116 | 66.57321 | -0.96559 | 452.388 | 42.88945 | 68.47591 | -0.92967 | 452.306 | 42.90058 | 75.89466 | -1.03582 | 452.38 | 42.90793 | 71.65838 | -0.94962
453.357 | 43.00408 | 67.12543 | -1.21466 | 453.41 | 43.02545 | 66.69562 | -0.90071 | 453.386 | 42.99306 | 61.30395 | -0.99894 | 453.206 | 43.00724 | 64.03404 | -0.90159 | 453.261 | 42.97917 | 66.47659 | -0.97413 | 453.388 | 42.98624 | 68.45726 | -0.94281 | 453.306 | 43.00018 | 75.79101 | -1.04474 | 453.38 | 43.00753 | 71.56578 | -0.9489
454.357 | 43.10364 | 66.95732 | -1.21525 | 454.41 | 43.12454 | 66.57726 | -0.89593 | 454.386 | 43.09311 | 61.20705 | -1.01387 | 454.206 | 43.10752 | 63.98613 | -0.89059 | 454.261 | 43.07723 | 66.37939 | -0.98246 | 454.388 | 43.08379 | 68.24523 | -0.94942 | 454.306 | 43.09907 | 75.68744 | -1.04845 | 454.38 | 43.10703 | 71.47218 | -0.94613
455.357 | 43.20312 | 66.90216 | -1.21306 | 455.41 | 43.22371 | 66.51303 | -0.89417 | 455.386 | 43.1936 | 61.10566 | -1.02739 | 455.206 | 43.20714 | 63.91715 | -0.8792 | 455.261 | 43.17544 | 66.28007 | -0.98907 | 455.388 | 43.18114 | 68.11152 | -0.94829 | 455.306 | 43.1989 | 75.58288 | -1.04433 | 455.38 | 43.20645 | 71.37342 | -0.94195
456.357 | 43.3026 | 66.69209 | -1.21082 | 456.41 | 43.32267 | 66.44293 | -0.89528 | 456.386 | 43.29387 | 60.99307 | -1.03846 | 456.206 | 43.30667 | 63.8 | -0.86793 | 456.261 | 43.27376 | 66.18678 | -0.9932 | 456.388 | 43.27609 | 68.08913 | -0.94068 | 456.306 | 43.3004 | 75.47746 | -1.03092 | 456.38 | 43.30572 | 71.27735 | -0.9373
457.357 | 43.40215 | 66.63433 | -1.2113 | 457.41 | 43.42168 | 66.31797 | -0.89854 | 457.386 | 43.39294 | 60.89754 | -1.04709 | 457.206 | 43.40593 | 63.73803 | -0.85656 | 457.261 | 43.37193 | 66.04244 | -0.99496 | 457.388 | 43.36705 | 68.05494 | -0.92916 | 457.306 | 43.40186 | 75.37387 | -1.00988 | 457.38 | 43.40498 | 71.19086 | -0.93316
458.357 | 43.50086 | 66.50937 | -1.21568 | 458.41 | 43.52054 | 66.21286 | -0.90287 | 458.386 | 43.49156 | 60.68936 | -1.05463 | 458.206 | 43.50548 | 63.69617 | -0.84446 | 458.261 | 43.4694 | 65.96974 | -0.99518 | 458.388 | 43.45552 | 67.83459 | -0.91564 | 458.306 | 43.50171 | 75.27422 | -0.98571 | 458.38 | 43.50459 | 71.09702 | -0.93023
459.357 | 43.59917 | 66.42784 | -1.22278 | 459.41 | 43.61868 | 66.16553 | -0.90687 | 459.386 | 43.59034 | 60.67903 | -1.06323 | 459.206 | 43.60572 | 63.51748 | -0.83138 | 459.261 | 43.56627 | 65.89505 | -0.99485 | 459.388 | 43.54559 | 67.81541 | -0.90076 | 459.306 | 43.60055 | 75.17795 | -0.9631 | 459.38 | 43.60456 | 71.0073 | -0.92872
460.357 | 43.69873 | 66.23959 | -1.22975 | 460.41 | 43.71692 | 66.10973 | -0.90891 | 460.386 | 43.68957 | 60.6326 | -1.07509 | 460.206 | 43.70602 | 63.47559 | -0.81783 | 460.261 | 43.66283 | 65.80819 | -0.99469 | 460.388 | 43.64051 | 67.77472 | -0.88484 | 460.306 | 43.69993 | 75.08319 | -0.94549 | 460.38 | 43.70431 | 70.92088 | -0.92823
461.357 | 43.79848 | 66.13529 | -1.23321 | 461.41 | 43.81573 | 65.97727 | -0.90725 | 461.386 | 43.78952 | 60.43839 | -1.09179 | 461.206 | 43.80577 | 63.40759 | -0.80479 | 461.261 | 43.75923 | 65.72394 | -0.99497 | 461.388 | 43.74073 | 67.59174 | -0.86896 | 461.306 | 43.8 | 74.98918 | -0.93507 | 461.38 | 43.80371 | 70.82363 | -0.92796
462.357 | 43.89783 | 66.10674 | -1.23129 | 462.41 | 43.91482 | 65.86913 | -0.90066 | 462.386 | 43.88893 | 60.3838 | -1.11327 | 462.206 | 43.90554 | 63.33056 | -0.793 | 462.261 | 43.85546 | 65.5501 | -0.99555 | 462.388 | 43.84435 | 67.56119 | -0.85523 | 462.306 | 43.89944 | 74.89641 | -0.93242 | 462.38 | 43.90301 | 70.72629 | -0.92706
463.357 | 43.9976 | 65.84937 | -1.22443 | 463.41 | 44.01441 | 65.74563 | -0.88915 | 463.386 | 43.98828 | 60.21978 | -1.13818 | 463.206 | 44.00547 | 63.22421 | -0.78275 | 463.261 | 43.95155 | 65.49853 | -0.996 | 463.388 | 43.94908 | 67.49999 | -0.846 | 463.306 | 43.9983 | 74.80409 | -0.9365 | 463.38 | 44.00252 | 70.63629 | -0.92496
464.357 | 44.09739 | 65.78048 | -1.21491 | 464.41 | 44.11368 | 65.7174 | -0.87458 | 464.386 | 44.08746 | 60.13521 | -1.16357 | 464.206 | 44.10552 | 63.1617 | -0.77387 | 464.261 | 44.04683 | 65.41936 | -0.99557 | 464.388 | 44.0542 | 67.41473 | -0.84241 | 464.306 | 44.09751 | 74.71078 | -0.94541 | 464.38 | 44.10218 | 70.5395 | -0.9215
465.357 | 44.19677 | 65.66211 | -1.20569 | 465.41 | 44.21286 | 65.54004 | -0.85995 | 465.386 | 44.1858 | 60.04864 | -1.18549 | 465.206 | 44.2056 | 63.08958 | -0.76587 | 465.261 | 44.14128 | 65.32862 | -0.99342 | 465.388 | 44.15925 | 67.32927 | -0.84386 | 465.306 | 44.1975 | 74.6157 | -0.9567 | 465.38 | 44.20161 | 70.44968 | -0.91693
466.357 | 44.29594 | 65.57269 | -1.19903 | 466.41 | 44.31158 | 65.52174 | -0.84836 | 466.386 | 44.28444 | 59.97269 | -1.20069 | 466.206 | 44.30558 | 63.01129 | -0.75816 | 466.261 | 44.23587 | 65.23768 | -0.98884 | 466.388 | 44.26438 | 67.23995 | -0.84813 | 466.306 | 44.29771 | 74.51926 | -0.96767 | 466.38 | 44.30071 | 70.36333 | -0.9116
467.357 | 44.39538 | 65.39916 | -1.19593 | 467.41 | 44.40962 | 65.50514 | -0.84138 | 467.386 | 44.38434 | 59.66781 | -1.20744 | 467.206 | 44.40571 | 62.93374 | -0.75021 | 467.261 | 44.33329 | 65.03117 | -0.98162 | 467.388 | 44.3694 | 67.13976 | -0.85241 | 467.306 | 44.39777 | 74.42197 | -0.97621 | 467.38 | 44.39978 | 70.27202 | -0.90582
468.357 | 44.49494 | 65.27073 | -1.19607 | 468.41 | 44.50788 | 65.33981 | -0.83833 | 468.386 | 44.48446 | 59.65308 | -1.20685 | 468.206 | 44.50588 | 62.85726 | -0.74163 | 468.261 | 44.43406 | 64.98535 | -0.97275 | 468.388 | 44.47427 | 67.0446 | -0.85446 | 468.306 | 44.49754 | 74.32428 | -0.98131 | 468.38 | 44.49886 | 70.18335 | -0.89972
469.357 | 44.5941 | 65.20149 | -1.19797 | 469.41 | 44.60596 | 65.3224 | -0.83673 | 469.386 | 44.5837 | 59.48646 | -1.20337 | 469.206 | 44.60588 | 62.78312 | -0.73222 | 469.261 | 44.53625 | 64.92648 | -0.96464 | 469.388 | 44.57906 | 66.95903 | -0.85338 | 469.306 | 44.59699 | 74.22657 | -0.98275 | 469.38 | 44.59794 | 70.09217 | -0.89334
470.357 | 44.69328 | 65.06072 | -1.1994 | 470.41 | 44.70351 | 65.23267 | -0.83355 | 470.386 | 44.68251 | 59.34933 | -1.20266 | 470.206 | 44.70573 | 62.71063 | -0.72186 | 470.261 | 44.63931 | 64.8403 | -0.95965 | 470.388 | 44.68339 | 66.86803 | -0.84958 | 470.306 | 44.6964 | 74.12894 | -0.98058 | 470.38 | 44.69729 | 70.00133 | -0.88669
471.357 | 44.79261 | 64.92033 | -1.19797 | 471.41 | 44.8025 | 65.02648 | -0.82673 | 471.386 | 44.78027 | 59.30821 | -1.20907 | 471.206 | 44.80525 | 62.6367 | -0.7106 | 471.261 | 44.74325 | 64.73854 | -0.9587 | 471.388 | 44.7872 | 66.7786 | -0.8443 | 471.306 | 44.79633 | 74.03121 | -0.97474 | 471.38 | 44.79673 | 69.91375 | -0.87984
472.357 | 44.89189 | 64.86918 | -1.19195 | 472.41 | 44.90221 | 65.01975 | -0.81641 | 472.386 | 44.87843 | 59.26277 | -1.22417 | 472.206 | 44.90447 | 62.56902 | -0.69852 | 472.261 | 44.84749 | 64.63949 | -0.9607 | 472.388 | 44.89048 | 66.69212 | -0.83899 | 472.306 | 44.89632 | 73.93418 | -0.9654 | 472.38 | 44.89602 | 69.82805 | -0.87296
473.357 | 44.99182 | 64.71027 | -1.18089 | 473.41 | 45.00077 | 64.91131 | -0.80492 | 473.386 | 44.97758 | 59.0701 | -1.24661 | 473.206 | 45.00377 | 62.49952 | -0.68575 | 473.261 | 44.95155 | 64.54166 | -0.96327 | 473.388 | 44.99367 | 66.60906 | -0.83477 | 473.306 | 44.99579 | 73.83872 | -0.9535 | 473.38 | 44.99505 | 69.74493 | -0.86635
474.357 | 45.09184 | 64.54428 | -1.16601 | 474.41 | 45.09831 | 64.89566 | -0.79494 | 474.386 | 45.07673 | 58.94716 | -1.27279 | 474.206 | 45.10313 | 62.4288 | -0.67255 | 474.261 | 45.0557 | 64.43719 | -0.96444 | 474.388 | 45.0968 | 66.52514 | -0.83229 | 474.306 | 45.09505 | 73.7447 | -0.94099 | 474.38 | 45.09384 | 69.65796 | -0.86035
475.357 | 45.19109 | 64.47403 | -1.14977 | 475.41 | 45.19567 | 64.86953 | -0.78831 | 475.386 | 45.17605 | 58.8299 | -1.2994 | 475.206 | 45.20252 | 62.36286 | -0.65921 | 475.261 | 45.15993 | 64.31308 | -0.96382 | 475.388 | 45.19962 | 66.44147 | -0.83165 | 475.306 | 45.19479 | 73.65141 | -0.93059 | 475.38 | 45.19277 | 69.56443 | -0.85539
476.357 | 45.29012 | 64.33284 | -1.13449 | 476.41 | 45.29415 | 64.73342 | -0.78566 | 476.386 | 45.27554 | 58.66616 | -1.32459 | 476.206 | 45.302 | 62.30145 | -0.64593 | 476.261 | 45.26366 | 64.21924 | -0.96277 | 476.388 | 45.302 | 66.35463 | -0.83246 | 476.306 | 45.29507 | 73.55843 | -0.9252 | 476.38 | 45.29219 | 69.48776 | -0.85188
477.357 | 45.38919 | 64.25415 | -1.1218 | 477.41 | 45.39344 | 64.60837 | -0.78682 | 477.386 | 45.37483 | 58.52414 | -1.3481 | 477.206 | 45.4015 | 62.239 | -0.63284 | 477.261 | 45.36684 | 64.13434 | -0.96336 | 477.388 | 45.40395 | 66.27174 | -0.83404 | 477.306 | 45.39571 | 73.46533 | -0.92674 | 477.38 | 45.39192 | 69.40539 | -0.85006
478.357 | 45.48797 | 64.10983 | -1.11227 | 478.41 | 45.49253 | 64.58142 | -0.79108 | 478.386 | 45.47354 | 58.45282 | -1.37055 | 478.206 | 45.50121 | 62.17783 | -0.61985 | 478.261 | 45.46977 | 64.03948 | -0.96723 | 478.388 | 45.50528 | 66.18765 | -0.83568 | 478.306 | 45.4963 | 73.37174 | -0.9353 | 478.38 | 45.49184 | 69.32643 | -0.8498
479.357 | 45.58665 | 64.02576 | -1.10527 | 479.41 | 45.5908 | 64.52221 | -0.79749 | 479.386 | 45.57231 | 58.26813 | -1.39266 | 479.206 | 45.601 | 62.11529 | -0.60682 | 479.261 | 45.57273 | 63.93842 | -0.97492 | 479.388 | 45.60601 | 66.10241 | -0.83688 | 479.306 | 45.59721 | 73.27671 | -0.94923 | 479.38 | 45.59208 | 69.24172 | -0.85067
480.357 | 45.68572 | 63.92254 | -1.09942 | 480.41 | 45.68981 | 64.46255 | -0.80476 | 480.386 | 45.67222 | 58.17276 | -1.41476 | 480.206 | 45.70066 | 62.05204 | -0.59371 | 480.261 | 45.67576 | 63.83653 | -0.98583 | 480.388 | 45.70654 | 66.01661 | -0.8375 | 480.306 | 45.69861 | 73.17963 | -0.9659 | 480.38 | 45.69286 | 69.1503 | -0.85216
481.357 | 45.78504 | 63.81655 | -1.09309 | 481.41 | 45.78964 | 64.31808 | -0.8106 | 481.386 | 45.77255 | 57.93166 | -1.43656 | 481.206 | 45.8003 | 61.99177 | -0.58066 | 481.261 | 45.7788 | 63.7308 | -0.99862 | 481.388 | 45.80691 | 65.92822 | -0.83785 | 481.306 | 45.8006 | 73.08025 | -0.98251 | 481.38 | 45.79411 | 69.0609 | -0.85398
482.357 | 45.88414 | 63.69499 | -1.08501 | 482.41 | 45.88969 | 64.27264 | -0.81177 | 482.386 | 45.87149 | 57.86046 | -1.45771 | 482.206 | 45.90017 | 61.93857 | -0.56798 | 482.261 | 45.88178 | 63.63099 | -1.01164 | 482.388 | 45.90721 | 65.8465 | -0.83857 | 482.306 | 45.90251 | 72.97936 | -0.99663 | 482.38 | 45.89557 | 68.97628 | -0.8563
483.357 | 45.9825 | 63.61033 | -1.075 | 483.41 | 45.99009 | 64.21089 | -0.80523 | 483.386 | 45.97 | 57.79375 | -1.47887 | 483.206 | 46.00017 | 61.8818 | -0.55612 | 483.261 | 45.98436 | 63.52464 | -1.02319 | 483.388 | 46.0076 | 65.76144 | -0.84035 | 483.306 | 46.0033 | 72.87836 | -1.00657 | 483.38 | 45.99707 | 68.88878 | -0.85961
484.357 | 46.08145 | 63.38295 | -1.06399 | 484.41 | 46.08987 | 64.08757 | -0.78989 | 484.386 | 46.06933 | 57.51192 | -1.50115 | 484.206 | 46.09991 | 61.8268 | -0.54547 | 484.261 | 46.08631 | 63.42526 | -1.03184 | 484.388 | 46.10801 | 65.68269 | -0.84361 | 484.306 | 46.10391 | 72.77677 | -1.01166 | 484.38 | 46.0985 | 68.80249 | -0.86436
485.357 | 46.18079 | 63.3428 | -1.05392 | 485.41 | 46.19065 | 64.1089 | -0.76747 | 485.386 | 46.16867 | 57.43333 | -1.52551 | 485.206 | 46.19947 | 61.77722 | -0.53606 | 485.261 | 46.18819 | 63.32567 | -1.03682 | 485.388 | 46.20806 | 65.60337 | -0.84824 | 485.306 | 46.20585 | 72.67357 | -1.01224 | 485.38 | 46.19979 | 68.72254 | -0.87049
486.357 | 46.27933 | 63.28353 | -1.04658 | 486.41 | 46.29363 | 63.80194 | -0.74283 | 486.386 | 46.26817 | 57.21536 | -1.5531 | 486.206 | 46.29931 | 61.72567 | -0.5276 | 486.261 | 46.28995 | 63.16294 | -1.03823 | 486.388 | 46.308 | 65.51643 | -0.85364 | 486.306 | 46.30741 | 72.57087 | -1.01015 | 486.38 | 46.30134 | 68.63338 | -0.8772
487.357 | 46.37659 | 63.19924 | -1.04207 | 487.41 | 46.39534 | 63.8778 | -0.72371 | 487.386 | 46.36824 | 57.13703 | -1.58455 | 487.206 | 46.39983 | 61.67411 | -0.51967 | 487.261 | 46.39132 | 63.10057 | -1.03721 | 487.388 | 46.40806 | 65.42736 | -0.85898 | 487.306 | 46.4076 | 72.46976 | -1.00873 | 487.38 | 46.40262 | 68.54199 | -0.88314
488.357 | 46.47156 | 63.11054 | -1.03862 | 488.41 | 46.49513 | 63.84801 | -0.71514 | 488.386 | 46.46763 | 56.94227 | -1.61874 | 488.206 | 46.50076 | 61.61503 | -0.51191 | 488.261 | 46.49273 | 62.96024 | -1.03548 | 488.388 | 46.50829 | 65.34114 | -0.86359 | 488.306 | 46.50796 | 72.36845 | -1.01138 | 488.38 | 46.50334 | 68.47486 | -0.88709
489.357 | 46.56479 | 62.88396 | -1.03349 | 489.41 | 46.59611 | 63.73477 | -0.71808 | 489.386 | 46.56602 | 56.80968 | -1.65344 | 489.206 | 46.60129 | 61.56473 | -0.50418 | 489.261 | 46.59425 | 62.89562 | -1.03453 | 489.388 | 46.6082 | 65.25034 | -0.86728 | 489.306 | 46.60846 | 72.26644 | -1.02013 | 489.38 | 46.60391 | 68.30835 | -0.8886
490.357 | 46.65879 | 62.89317 | -1.02415 | 490.41 | 46.69778 | 63.68325 | -0.73 | 490.386 | 46.66558 | 56.72098 | -1.68661 | 490.206 | 46.70148 | 61.51509 | -0.49649 | 490.261 | 46.69593 | 62.8046 | -1.03494 | 490.388 | 46.70739 | 65.16138 | -0.87046 | 490.306 | 46.70858 | 72.16363 | -1.03442 | 490.38 | 46.70463 | 68.25819 | -0.88823
491.357 | 46.75658 | 62.78159 | -1.00901 | 491.41 | 46.80012 | 63.56415 | -0.74565 | 491.386 | 46.76683 | 56.39099 | -1.71584 | 491.206 | 46.80148 | 61.46826 | -0.48892 | 491.261 | 46.7977 | 62.69333 | -1.03622 | 491.388 | 46.80617 | 65.07684 | -0.87395 | 491.306 | 46.80842 | 72.05952 | -1.05138 | 491.38 | 46.80533 | 68.18326 | -0.88732
492.357 | 46.8583 | 62.5951 | -0.98875 | 492.41 | 46.90159 | 63.46444 | -0.75943 | 492.386 | 46.86763 | 56.25012 | -1.73946 | 492.206 | 46.90135 | 61.42013 | -0.48154 | 492.261 | 46.89929 | 62.55813 | -1.03733 | 492.388 | 46.90523 | 65.00094 | -0.87872 | 492.306 | 46.90861 | 71.95335 | -1.06712 | 492.38 | 46.90575 | 68.09367 | -0.88733
493.357 | 46.96072 | 62.57333 | -0.96711 | 493.41 | 47.00138 | 63.47138 | -0.76821 | 493.386 | 46.96676 | 56.09433 | -1.75819 | 493.206 | 47.00119 | 61.37322 | -0.47434 | 493.261 | 47.00044 | 62.47329 | -1.03739 | 493.388 | 47.00467 | 64.90783 | -0.88552 | 493.306 | 47.00946 | 71.84511 | -1.07812 | 493.38 | 47.00563 | 68.00727 | -0.88927
494.357 | 47.0631 | 62.49531 | -0.94799 | 494.41 | 47.10128 | 63.3534 | -0.77197 | 494.386 | 47.06556 | 55.92082 | -1.77442 | 494.206 | 47.101 | 61.3252 | -0.46735 | 494.261 | 47.10153 | 62.37565 | -1.03619 | 494.388 | 47.10382 | 64.81894 | -0.89456 | 494.306 | 47.10995 | 71.73648 | -1.08247 | 494.38 | 47.10505 | 67.91669 | -0.89343
495.357 | 47.16657 | 62.39919 | -0.93378 | 495.41 | 47.20139 | 63.25095 | -0.77263 | 495.386 | 47.16519 | 55.73993 | -1.79057 | 495.206 | 47.20099 | 61.27412 | -0.46072 | 495.261 | 47.20242 | 62.23785 | -1.03413 | 495.388 | 47.20248 | 64.73358 | -0.90546 | 495.306 | 47.20967 | 71.62856 | -1.08078 | 495.38 | 47.20435 | 67.82524 | -0.89964
496.357 | 47.27071 | 62.28589 | -0.9252 | 496.41 | 47.30069 | 63.14652 | -0.77312 | 496.386 | 47.26541 | 55.54832 | -1.80847 | 496.206 | 47.30091 | 61.22961 | -0.4548 | 496.261 | 47.30268 | 62.15014 | -1.03192 | 496.388 | 47.30112 | 64.64211 | -0.91725 | 496.306 | 47.30925 | 71.52118 | -1.07573 | 496.38 | 47.30364 | 67.73505 | -0.90754
497.357 | 47.37471 | 62.20192 | -0.92121 | 497.41 | 47.39944 | 63.13152 | -0.77586 | 497.386 | 47.36564 | 55.36356 | -1.82918 | 497.206 | 47.40071 | 61.19004 | -0.44997 | 497.261 | 47.40278 | 62.06888 | -1.03018 | 497.388 | 47.4 | 64.56233 | -0.92851 | 497.306 | 47.4094 | 71.4137 | -1.07125 | 497.38 | 47.40235 | 67.65301 | -0.9168
498.357 | 47.47837 | 62.11591 | -0.92 | 498.41 | 47.49839 | 63.07017 | -0.78184 | 498.386 | 47.46571 | 55.19437 | -1.85304 | 498.206 | 47.50063 | 61.14805 | -0.4465 | 498.261 | 47.50303 | 61.95468 | -1.02937 | 498.388 | 47.49863 | 64.46503 | -0.93772 | 498.306 | 47.50945 | 71.30657 | -1.07154 | 498.38 | 47.50072 | 67.56159 | -0.92729
499.357 | 47.58147 | 61.9775 | -0.92 | 499.41 | 47.59826 | 62.98549 | -0.79053 | 499.386 | 47.56595 | 55.01684 | -1.8797 | 499.206 | 47.60043 | 61.10114 | -0.44437 | 499.261 | 47.60321 | 61.82807 | -1.02981 | 499.388 | 47.59684 | 64.37553 | -0.9441 | 499.306 | 47.60859 | 71.20006 | -1.07897 | 499.38 | 47.59927 | 67.46496 | -0.93904
500.357 | 47.68393 | 61.90937 | -0.9202 | 500.41 | 47.69856 | 62.84232 | -0.80033 | 500.386 | 47.6663 | 54.81401 | -1.90796 | 500.206 | 47.69998 | 61.05763 | -0.44324 | 500.261 | 47.70316 | 61.74096 | -1.03187 | 500.388 | 47.69448 | 64.25542 | -0.948 | 500.306 | 47.70746 | 71.09275 | -1.09279 | 500.38 | 47.69775 | 67.37522 | -0.95206
501.357 | 47.78634 | 61.83897 | -0.92016 | 501.41 | 47.7977 | 62.80872 | -0.80969 | 501.386 | 47.76623 | 54.63444 | -1.93588 | 501.206 | 47.79955 | 61.01412 | -0.44262 | 501.261 | 47.80271 | 61.65036 | -1.03596 | 501.388 | 47.79161 | 64.15033 | -0.95081 | 501.306 | 47.80639 | 70.98383 | -1.10904 | 501.38 | 47.79572 | 67.28179 | -0.96631
502.357 | 47.88901 | 61.70447 | -0.91978 | 502.41 | 47.89569 | 62.76087 | -0.81825 | 502.386 | 47.86618 | 54.4321 | -1.96172 | 502.206 | 47.89944 | 60.97118 | -0.44203 | 502.261 | 47.90184 | 61.55882 | -1.0426 | 502.388 | 47.88848 | 64.09248 | -0.95435 | 502.306 | 47.90566 | 70.87302 | -1.12214 | 502.38 | 47.89311 | 67.19089 | -0.98179
503.357 | 47.99155 | 61.62613 | -0.91931 | 503.41 | 47.99409 | 62.60216 | -0.82692 | 503.386 | 47.96688 | 54.21736 | -1.98414 | 503.206 | 47.99929 | 60.92445 | -0.44119 | 503.261 | 48.00074 | 61.40281 | -1.05223 | 503.388 | 47.98514 | 64.01491 | -0.96004 | 503.306 | 48.00595 | 70.76011 | -1.12774 | 503.38 | 47.99019 | 67.0909 | -0.99855
504.357 | 48.09358 | 61.54331 | -0.91919 | 504.41 | 48.09339 | 62.57652 | -0.83719 | 504.386 | 48.06769 | 54.02556 | -2.0024 | 504.206 | 48.0986 | 60.87707 | -0.4401 | 504.261 | 48.09963 | 61.32894 | -1.06507 | 504.388 | 48.08185 | 63.92635 | -0.96858 | 504.306 | 48.1063 | 70.64699 | -1.12544 | 504.38 | 48.08708 | 66.99144 | -1.01663
505.357 | 48.19511 | 61.42776 | -0.91996 | 505.41 | 48.1922 | 62.45951 | -0.8502 | 505.386 | 48.1689 | 53.86222 | -2.01722 | 505.206 | 48.19728 | 60.83748 | -0.43896 | 505.261 | 48.19832 | 61.23757 | -1.08062 | 505.388 | 48.17906 | 63.77936 | -0.98008 | 505.306 | 48.2049 | 70.53629 | -1.11974 | 505.38 | 48.18316 | 66.89905 | -1.0359
506.357 | 48.29625 | 61.36316 | -0.92201 | 506.41 | 48.29026 | 62.41391 | -0.86619 | 506.386 | 48.27 | 53.55682 | -2.03027 | 506.206 | 48.29552 | 60.79497 | -0.43808 | 506.261 | 48.29713 | 61.13739 | -1.09759 | 506.388 | 48.27659 | 63.71135 | -0.99451 | 506.306 | 48.30364 | 70.42593 | -1.11707 | 506.38 | 48.27837 | 66.79993 | -1.05627
507.357 | 48.39653 | 61.26754 | -0.92537 | 507.41 | 48.38836 | 62.37184 | -0.88451 | 507.386 | 48.36976 | 53.39736 | -2.04359 | 507.206 | 48.39343 | 60.75262 | -0.43775 | 507.261 | 48.39608 | 61.03177 | -1.11395 | 507.388 | 48.37376 | 63.61679 | -1.01198 | 507.306 | 48.4028 | 70.31499 | -1.12276 | 507.38 | 48.37324 | 66.7002 | -1.07775
508.357 | 48.49703 | 61.21198 | -0.92988 | 508.41 | 48.48744 | 62.21824 | -0.9038 | 508.386 | 48.469 | 53.22267 | -2.05893 | 508.206 | 48.49164 | 60.70805 | -0.43817 | 508.261 | 48.49506 | 60.88424 | -1.12764 | 508.388 | 48.47047 | 63.51896 | -1.0327 | 508.306 | 48.50093 | 70.20415 | -1.13817 | 508.38 | 48.46835 | 66.59364 | -1.10037
509.357 | 48.59707 | 61.0395 | -0.93509 | 509.41 | 48.58696 | 62.09725 | -0.92226 | 509.386 | 48.56921 | 53.01582 | -2.07696 | 509.206 | 48.59051 | 60.66683 | -0.43943 | 509.261 | 48.59376 | 60.81278 | -1.13756 | 509.388 | 48.56745 | 63.43039 | -1.05671 | 509.306 | 48.59853 | 70.09202 | -1.16071 | 509.38 | 48.56399 | 66.4902 | -1.12415
510.357 | 48.69491 | 60.98897 | -0.9404 | 510.41 | 48.68544 | 62.06701 | -0.93858 | 510.386 | 48.66995 | 52.80188 | -2.09681 | 510.206 | 48.68999 | 60.62434 | -0.44159 | 510.261 | 48.69275 | 60.59601 | -1.14423 | 510.388 | 48.66481 | 63.32969 | -1.08307 | 510.306 | 48.69698 | 69.97651 | -1.18601 | 510.38 | 48.66033 | 66.38291 | -1.14923
511.357 | 48.79105 | 60.91522 | -0.94541 | 511.41 | 48.78372 | 61.88032 | -0.953 | 511.386 | 48.77032 | 52.61861 | -2.11673 | 511.206 | 48.78912 | 60.58077 | -0.44467 | 511.261 | 48.79215 | 60.55188 | -1.14945 | 511.388 | 48.76242 | 63.22471 | -1.11003 | 511.306 | 48.79569 | 69.85824 | -1.20956 | 511.38 | 48.75744 | 66.26886 | -1.17591
512.357 | 48.88863 | 60.79579 | -0.95009 | 512.41 | 48.88343 | 61.79696 | -0.96696 | 512.386 | 48.87052 | 52.32429 | -2.13538 | 512.206 | 48.88794 | 60.5356 | -0.44877 | 512.261 | 48.8909 | 60.47005 | -1.15549 | 512.388 | 48.85997 | 63.12115 | -1.13566 | 512.306 | 48.89357 | 69.73885 | -1.22889 | 512.38 | 48.85501 | 66.14928 | -1.20455
513.357 | 48.98757 | 60.67482 | -0.95475 | 513.41 | 48.98245 | 61.7609 | -0.98206 | 513.386 | 48.97085 | 52.16691 | -2.15229 | 513.206 | 48.98654 | 60.49018 | -0.45403 | 513.261 | 48.98963 | 60.32487 | -1.16412 | 513.388 | 48.95777 | 62.96846 | -1.15905 | 513.306 | 48.99063 | 69.6188 | -1.24442 | 513.38 | 48.95266 | 66.03548 | -1.23552
514.357 | 49.0859 | 60.61643 | -0.96028 | 514.41 | 49.08001 | 61.67212 | -0.99981 | 514.386 | 49.07062 | 51.91914 | -2.16776 | 514.206 | 49.08501 | 60.44615 | -0.46059 | 514.261 | 49.08799 | 60.23842 | -1.17593 | 514.388 | 49.05567 | 62.83925 | -1.18044 | 514.306 | 49.08821 | 69.49668 | -1.25841 | 514.38 | 49.05031 | 65.9119 | -1.26904
515.357 | 49.18416 | 60.49477 | -0.96817 | 515.41 | 49.17764 | 61.55362 | -1.02114 | 515.386 | 49.17037 | 51.73083 | -2.18287 | 515.206 | 49.18367 | 60.40445 | -0.46852 | 515.261 | 49.18664 | 60.07232 | -1.19071 | 515.388 | 49.15346 | 62.76403 | -1.20119 | 515.306 | 49.18752 | 69.37098 | -1.27354 | 515.38 | 49.1482 | 65.79438 | -1.30496
516.357 | 49.28251 | 60.42316 | -0.97976 | 516.41 | 49.27533 | 61.49002 | -1.04541 | 516.386 | 49.2704 | 51.50677 | -2.19867 | 516.206 | 49.2816 | 60.35998 | -0.47767 | 516.261 | 49.2856 | 59.98481 | -1.20793 | 516.388 | 49.25139 | 62.66528 | -1.22317 | 516.306 | 49.28723 | 69.24313 | -1.29174 | 516.38 | 49.24659 | 65.66547 | -1.34256
517.357 | 49.38055 | 60.33339 | -0.99552 | 517.41 | 49.37328 | 61.31186 | -1.0711 | 517.386 | 49.37087 | 51.28512 | -2.21583 | 517.206 | 49.37842 | 60.31107 | -0.48777 | 517.261 | 49.3843 | 59.89144 | -1.22719 | 517.388 | 49.34926 | 62.48708 | -1.24777 | 517.306 | 49.38588 | 69.11466 | -1.31362 | 517.38 | 49.34542 | 65.53124 | -1.38053
518.357 | 49.47822 | 60.24135 | -1.01473 | 518.41 | 49.47169 | 61.26453 | -1.09647 | 518.386 | 49.47111 | 51.04568 | -2.23431 | 518.206 | 49.47515 | 60.26132 | -0.4987 | 518.261 | 49.48286 | 59.73603 | -1.2484 | 518.388 | 49.44721 | 62.39686 | -1.27566 | 518.306 | 49.48427 | 68.9842 | -1.33888 | 518.38 | 49.44446 | 65.38995 | -1.4174
519.357 | 49.57633 | 60.11538 | -1.03567 | 519.41 | 49.56981 | 61.13645 | -1.12036 | 519.386 | 49.57121 | 50.84506 | -2.2536 | 519.206 | 49.57287 | 60.21506 | -0.51049 | 519.261 | 49.58148 | 59.59519 | -1.27122 | 519.388 | 49.54564 | 62.25437 | -1.30672 | 519.306 | 49.58362 | 68.84983 | -1.3664 | 519.38 | 49.54318 | 65.25658 | -1.45205
520.357 | 49.67536 | 60.02808 | -1.0559 | 520.41 | 49.66837 | 61.0593 | -1.14335 | 520.386 | 49.67133 | 50.62151 | -2.27281 | 520.206 | 49.67044 | 60.16374 | -0.52303 | 520.261 | 49.6801 | 59.50984 | -1.29436 | 520.388 | 49.64436 | 62.1465 | -1.33981 | 520.306 | 49.68348 | 68.71198 | -1.39423 | 520.38 | 49.64219 | 65.07993 | -1.48449
521.357 | 49.77416 | 59.90349 | -1.07273 | 521.41 | 49.76676 | 60.87055 | -1.16695 | 521.386 | 49.77162 | 50.39877 | -2.2909 | 521.206 | 49.76741 | 60.11361 | -0.53645 | 521.261 | 49.77859 | 59.38027 | -1.31575 | 521.388 | 49.74301 | 62.04505 | -1.37308 | 521.306 | 49.78252 | 68.57258 | -1.42056 | 521.38 | 49.74161 | 64.96323 | -1.51531
522.357 | 49.87249 | 59.78502 | -1.08469 | 522.41 | 49.86425 | 60.81771 | -1.19307 | 522.386 | 49.8716 | 50.1098 | -2.30693 | 522.206 | 49.86431 | 60.06251 | -0.55107 | 522.261 | 49.87675 | 59.27231 | -1.33344 | 522.388 | 49.84159 | 61.85579 | -1.40467 | 522.306 | 49.88119 | 68.43117 | -1.44519 | 522.38 | 49.84124 | 64.7815 | -1.54553
523.357 | 49.97181 | 59.72382 | -1.09182 | 523.41 | 49.96097 | 60.67252 | -1.22303 | 523.386 | 49.97096 | 49.92044 | -2.32041 | 523.206 | 49.9612 | 60.00812 | -0.56714 | 523.261 | 49.97572 | 58.96829 | -1.34701 | 523.388 | 49.94038 | 61.81412 | -1.43321 | 523.306 | 49.97936 | 68.28814 | -1.46889 | 523.38 | 49.94103 | 64.65769 | -1.57634
524.357 | 50.07181 | 59.54583 | -1.09513 | 524.41 | 50.0575 | 60.60511 | -1.25688 | 524.386 | 50.07027 | 49.68724 | -2.33149 | 524.206 | 50.05798 | 59.95242 | -0.58485 | 524.261 | 50.07528 | 58.91116 | -1.35779 | 524.388 | 50.03961 | 61.59492 | -1.45827 | 524.306 | 50.07696 | 68.1436 | -1.49325 | 524.38 | 50.04079 | 64.45597 | -1.60866
525.357 | 50.17128 | 59.49607 | -1.0963 | 525.41 | 50.15423 | 60.46619 | -1.29312 | 525.386 | 50.17013 | 49.45483 | -2.34064 | 525.206 | 50.15454 | 59.9 | -0.60427 | 525.261 | 50.17391 | 58.85217 | -1.36875 | 525.388 | 50.13942 | 61.39235 | -1.48048 | 525.306 | 50.17477 | 67.99627 | -1.52033 | 525.38 | 50.14022 | 64.3398 | -1.64291
526.357 | 50.27063 | 59.31898 | -1.09696 | 526.41 | 50.25207 | 60.35473 | -1.32962 | 526.386 | 50.26979 | 49.19956 | -2.34852 | 526.206 | 50.25108 | 59.8406 | -0.62548 | 526.261 | 50.27208 | 58.69933 | -1.38343 | 526.388 | 50.23883 | 61.32719 | -1.50102 | 526.306 | 50.27332 | 67.84495 | -1.55176 | 526.38 | 50.23974 | 64.15153 | -1.67913
527.357 | 50.37086 | 59.32842 | -1.09818 | 527.41 | 50.35053 | 60.14538 | -1.36385 | 527.386 | 50.36896 | 48.97293 | -2.35602 | 527.206 | 50.34782 | 59.7773 | -0.64865 | 527.261 | 50.37073 | 58.56611 | -1.40458 | 527.388 | 50.33765 | 61.18754 | -1.52135 | 527.306 | 50.3721 | 67.68992 | -1.58788 | 527.38 | 50.33958 | 64.0181 | -1.71667
528.357 | 50.47106 | 59.10914 | -1.10055 | 528.41 | 50.44759 | 60.01582 | -1.39404 | 528.386 | 50.46828 | 48.75161 | -2.36405 | 528.206 | 50.44493 | 59.71551 | -0.67404 | 528.261 | 50.46988 | 58.4149 | -1.43336 | 528.388 | 50.43697 | 60.92563 | -1.54277 | 528.306 | 50.46972 | 67.53303 | -1.62708 | 528.38 | 50.43975 | 63.81796 | -1.75428
529.357 | 50.57129 | 59.05313 | -1.10455 | 529.41 | 50.54363 | 60.01327 | -1.42088 | 529.386 | 50.56837 | 48.52562 | -2.37325 | 529.206 | 50.54211 | 59.64685 | -0.70185 | 529.261 | 50.5689 | 58.28646 | -1.46912 | 529.388 | 50.53687 | 60.84065 | -1.56571 | 529.306 | 50.56655 | 67.37353 | -1.6671 | 529.38 | 50.54028 | 63.63305 | -1.79056
530.357 | 50.67142 | 58.94675 | -1.1107 | 530.41 | 50.63999 | 59.72952 | -1.44637 | 530.386 | 50.66891 | 48.2765 | -2.38376 | 530.206 | 50.63905 | 59.58151 | -0.73219 | 530.261 | 50.66744 | 58.12296 | -1.50987 | 530.388 | 50.63637 | 60.72015 | -1.58976 | 530.306 | 50.6638 | 67.20951 | -1.70563 | 530.38 | 50.6408 | 63.44134 | -1.82423
531.357 | 50.7718 | 58.80649 | -1.11943 | 531.41 | 50.73717 | 59.62026 | -1.47261 | 531.386 | 50.76912 | 48.02895 | -2.39512 | 531.206 | 50.73569 | 59.51272 | -0.76502 | 531.261 | 50.76556 | 58.00697 | -1.55266 | 531.388 | 50.73578 | 60.51248 | -1.61439 | 531.306 | 50.76163 | 67.04087 | -1.74063 | 531.38 | 50.74133 | 63.24936 | -1.85485
532.357 | 50.87166 | 58.7307 | -1.1308 | 532.41 | 50.8343 | 59.49739 | -1.501 | 532.386 | 50.86901 | 47.8021 | -2.40653 | 532.206 | 50.83237 | 59.43979 | -0.80008 | 532.261 | 50.86406 | 57.84245 | -1.59407 | 532.388 | 50.8354 | 60.35185 | -1.63901 | 532.306 | 50.85998 | 66.86811 | -1.77171 | 532.38 | 50.84199 | 63.06389 | -1.88276
533.357 | 50.97112 | 58.59578 | -1.14444 | 533.41 | 50.93192 | 59.35887 | -1.53239 | 533.386 | 50.96898 | 47.54669 | -2.41704 | 533.206 | 50.92929 | 59.36332 | -0.83681 | 533.261 | 50.96294 | 57.68788 | -1.62992 | 533.388 | 50.93538 | 60.18757 | -1.66335 | 533.306 | 50.95853 | 66.69209 | -1.80048 | 533.38 | 50.94269 | 62.88074 | -1.9088
534.357 | 51.07029 | 58.47754 | -1.15968 | 534.41 | 51.02991 | 59.2119 | -1.56645 | 534.386 | 51.06932 | 47.32062 | -2.42562 | 534.206 | 51.026 | 59.25474 | -0.87424 | 534.261 | 51.06212 | 57.52656 | -1.65678 | 534.388 | 51.0356 | 60.02686 | -1.68766 | 534.306 | 51.05662 | 66.51408 | -1.82973 | 534.38 | 51.04339 | 62.69433 | -1.93398
535.357 | 51.16969 | 58.39505 | -1.17585 | 535.41 | 51.12759 | 59.02932 | -1.60196 | 535.386 | 51.16987 | 47.06253 | -2.43147 | 535.206 | 51.1226 | 59.22656 | -0.91164 | 535.261 | 51.16159 | 57.28139 | -1.67342 | 535.388 | 51.13602 | 59.84322 | -1.71276 | 535.306 | 51.15444 | 66.33354 | -1.86229 | 535.38 | 51.1441 | 62.49448 | -1.95915
536.357 | 51.2699 | 58.24236 | -1.19245 | 536.41 | 51.22525 | 58.8905 | -1.63782 | 536.386 | 51.2705 | 46.80095 | -2.43427 | 536.206 | 51.21927 | 59.07209 | -0.94852 | 536.261 | 51.26068 | 57.1364 | -1.68156 | 536.388 | 51.23649 | 59.64807 | -1.73961 | 536.306 | 51.25251 | 66.14914 | -1.89961 | 536.38 | 51.24479 | 62.29622 | -1.98477
537.357 | 51.37046 | 58.12859 | -1.20908 | 537.41 | 51.32333 | 58.6985 | -1.67314 | 537.386 | 51.37108 | 46.56573 | -2.43424 | 537.206 | 51.31616 | 59.01145 | -0.9846 | 537.261 | 51.35911 | 56.98782 | -1.68561 | 537.388 | 51.33668 | 59.51301 | -1.76856 | 537.306 | 51.35029 | 65.9614 | -1.9409 | 537.38 | 51.34552 | 62.0917 | -2.01099
538.357 | 51.47068 | 57.98591 | -1.22552 | 538.41 | 51.42155 | 58.55537 | -1.70709 | 538.386 | 51.47224 | 46.34265 | -2.43203 | 538.206 | 51.41251 | 58.9007 | -1.01944 | 538.261 | 51.4573 | 56.82566 | -1.69073 | 538.388 | 51.4368 | 59.36246 | -1.79922 | 538.306 | 51.44731 | 65.77103 | -1.98377 | 538.38 | 51.44642 | 61.88516 | -2.03774
539.357 | 51.57044 | 57.88168 | -1.24175 | 539.41 | 51.51904 | 58.38447 | -1.73901 | 539.386 | 51.5744 | 46.07353 | -2.42848 | 539.206 | 51.50858 | 58.86246 | -1.05322 | 539.261 | 51.55564 | 56.66297 | -1.70079 | 539.388 | 51.53746 | 59.15047 | -1.83048 | 539.306 | 51.54429 | 65.57658 | -2.02574 | 539.38 | 51.54731 | 61.68784 | -2.06469
540.357 | 51.66964 | 57.77881 | -1.25768 | 540.41 | 51.61651 | 58.2321 | -1.76921 | 540.386 | 51.67715 | 45.80981 | -2.42448 | 540.206 | 51.60465 | 58.66328 | -1.08631 | 540.261 | 51.65348 | 56.51122 | -1.71694 | 540.388 | 51.63879 | 58.94388 | -1.86075 | 540.306 | 51.64241 | 65.37585 | -2.06471 | 540.38 | 51.64812 | 61.47752 | -2.09133
541.357 | 51.76878 | 57.65606 | -1.27324 | 541.41 | 51.71441 | 58.02587 | -1.79841 | 541.386 | 51.78038 | 45.56758 | -2.4207 | 541.206 | 51.70071 | 58.60828 | -1.11918 | 541.261 | 51.75139 | 56.43873 | -1.73788 | 541.388 | 51.74004 | 58.75554 | -1.88854 | 541.306 | 51.74155 | 65.1694 | -2.09891 | 541.38 | 51.7492 | 61.26385 | -2.11719
542.357 | 51.86827 | 57.49638 | -1.28839 | 542.41 | 51.81278 | 57.82349 | -1.82764 | 542.386 | 51.88369 | 45.33154 | -2.41741 | 542.206 | 51.79616 | 58.48474 | -1.15214 | 542.261 | 51.85004 | 56.08363 | -1.76106 | 542.388 | 51.84067 | 58.57472 | -1.91318 | 542.306 | 51.84098 | 64.95922 | -2.12777 | 542.38 | 51.8505 | 61.04614 | -2.14174
543.357 | 51.96806 | 57.36305 | -1.30317 | 543.41 | 51.91067 | 57.70425 | -1.85772 | 543.386 | 51.9864 | 45.09343 | -2.41432 | 543.206 | 51.89221 | 58.31633 | -1.18601 | 543.261 | 51.94949 | 55.96125 | -1.78404 | 543.388 | 51.94091 | 58.38327 | -1.93483 | 543.306 | 51.94005 | 64.74716 | -2.15225 | 543.38 | 51.95161 | 60.82249 | -2.1646
544.357 | 52.06745 | 57.25446 | -1.31783 | 544.41 | 52.00747 | 57.50487 | -1.88905 | 544.386 | 52.08868 | 44.83143 | -2.41081 | 544.206 | 51.98892 | 58.25051 | -1.22095 | 544.261 | 52.04824 | 55.83433 | -1.80553 | 544.388 | 52.04138 | 58.17692 | -1.95389 | 544.306 | 52.0392 | 64.53266 | -2.17441 | 544.38 | 52.0528 | 60.59631 | -2.18592
545.357 | 52.16644 | 57.11459 | -1.33287 | 545.41 | 52.10546 | 57.36303 | -1.9221 | 545.386 | 52.19062 | 44.57696 | -2.40634 | 545.206 | 52.08575 | 58.14164 | -1.25657 | 545.261 | 52.14667 | 55.6202 | -1.82631 | 545.388 | 52.14235 | 57.97381 | -1.97058 | 545.306 | 52.13882 | 64.31495 | -2.19638 | 545.38 | 52.15442 | 60.38041 | -2.20609
546.357 | 52.26565 | 56.98195 | -1.34891 | 546.41 | 52.204 | 57.11891 | -1.9555 | 546.386 | 52.29216 | 44.32626 | -2.40073 | 546.206 | 52.18261 | 58.03955 | -1.29239 | 546.261 | 52.24556 | 55.44548 | -1.84795 | 546.388 | 52.24357 | 57.79108 | -1.98503 | 546.306 | 52.23864 | 64.09456 | -2.21965 | 546.38 | 52.25662 | 60.15149 | -2.22549
547.357 | 52.36508 | 56.83889 | -1.3663 | 547.41 | 52.30255 | 56.93577 | -1.9875 | 547.386 | 52.39336 | 44.09768 | -2.39428 | 547.206 | 52.28029 | 57.83739 | -1.32821 | 547.261 | 52.34458 | 55.27141 | -1.87139 | 547.388 | 52.34469 | 57.57606 | -1.99751 | 547.306 | 52.33837 | 63.87197 | -2.24478 | 547.38 | 52.3589 | 59.9279 | -2.24427
548.357 | 52.46404 | 56.71483 | -1.38486 | 548.41 | 52.40169 | 56.71641 | -2.01696 | 548.386 | 52.49474 | 43.86535 | -2.38757 | 548.206 | 52.3787 | 57.76838 | -1.36367 | 548.261 | 52.44364 | 55.09097 | -1.89653 | 548.388 | 52.44581 | 57.37062 | -2.00861 | 548.306 | 52.43814 | 63.6467 | -2.27135 | 548.38 | 52.46088 | 59.69349 | -2.26243
549.357 | 52.56265 | 56.58813 | -1.40421 | 549.41 | 52.5016 | 56.52827 | -2.04341 | 549.386 | 52.59711 | 43.61145 | -2.38125 | 549.206 | 52.4766 | 57.62209 | -1.39833 | 549.261 | 52.54339 | 54.89524 | -1.92243 | 549.388 | 52.54719 | 57.16187 | -2.01912 | 549.306 | 52.53808 | 63.41835 | -2.29805 | 549.38 | 52.56289 | 59.45833 | -2.27999
550.357 | 52.66133 | 56.43456 | -1.42375 | 550.41 | 52.6025 | 56.30026 | -2.06738 | 550.386 | 52.69982 | 43.34781 | -2.37601 | 550.206 | 52.57474 | 57.48361 | -1.43273 | 550.261 | 52.64375 | 54.69215 | -1.94765 | 550.388 | 52.64873 | 56.9619 | -2.02966 | 550.306 | 52.63799 | 63.18747 | -2.32305 | 550.38 | 52.66521 | 59.22492 | -2.29697
551.357 | 52.76031 | 56.29532 | -1.44297 | 551.41 | 52.70301 | 56.13271 | -2.0897 | 551.386 | 52.8019 | 43.1175 | -2.37226 | 551.206 | 52.67326 | 57.34091 | -1.46724 | 551.261 | 52.74402 | 54.49847 | -1.97102 | 551.388 | 52.75041 | 56.76263 | -2.0405 | 551.306 | 52.73814 | 62.95369 | -2.3449 | 551.38 | 52.76767 | 58.99534 | -2.31324
552.357 | 52.85891 | 56.14356 | -1.46146 | 552.41 | 52.80392 | 55.84484 | -2.11167 | 552.386 | 52.90359 | 42.89372 | -2.36989 | 552.206 | 52.77212 | 57.19461 | -1.50208 | 552.261 | 52.84424 | 54.29014 | -1.99246 | 552.388 | 52.85229 | 56.55786 | -2.05148 | 552.306 | 52.83935 | 62.7154 | -2.3632 | 552.38 | 52.87009 | 58.75387 | -2.32865
553.357 | 52.95731 | 56.00803 | -1.47947 | 553.41 | 52.90544 | 55.68991 | -2.13379 | 553.386 | 53.00527 | 42.65027 | -2.36833 | 553.206 | 52.87115 | 57.04508 | -1.53724 | 553.261 | 52.94444 | 54.09477 | -2.01263 | 553.388 | 52.95423 | 56.33816 | -2.06224 | 553.306 | 52.94075 | 62.47495 | -2.37851 | 553.38 | 52.97224 | 58.51932 | -2.34293
554.357 | 53.05596 | 55.85473 | -1.49763 | 554.41 | 53.0065 | 55.43694 | -2.15537 | 554.386 | 53.10684 | 42.40146 | -2.36664 | 554.206 | 52.97061 | 56.89156 | -1.57267 | 554.261 | 53.04452 | 53.90441 | -2.03246 | 554.388 | 53.05627 | 56.12345 | -2.07272 | 554.306 | 53.04171 | 62.23412 | -2.39249 | 554.38 | 53.0742 | 58.27272 | -2.35588
555.357 | 53.15496 | 55.70268 | -1.51659 | 555.41 | 53.10821 | 55.24207 | -2.17566 | 555.386 | 53.20792 | 42.15792 | -2.3639 | 555.206 | 53.07039 | 56.72936 | -1.60816 | 555.261 | 53.14478 | 53.68756 | -2.0528 | 555.388 | 53.15824 | 55.91323 | -2.08325 | 555.306 | 53.1428 | 61.99154 | -2.40701 | 555.38 | 53.176 | 58.02678 | -2.36747
556.357 | 53.25413 | 55.58625 | -1.53678 | 556.41 | 53.21006 | 55.03163 | -2.19367 | 556.386 | 53.30881 | 41.93265 | -2.35963 | 556.206 | 53.17014 | 56.57057 | -1.64344 | 556.261 | 53.24501 | 53.48068 | -2.07394 | 556.388 | 53.26028 | 55.7044 | -2.09451 | 556.306 | 53.24366 | 61.74798 | -2.42284 | 556.38 | 53.27766 | 57.78968 | -2.37795
557.357 | 53.35351 | 55.40176 | -1.55834 | 557.41 | 53.31183 | 54.7748 | -2.20922 | 557.386 | 53.40973 | 41.67294 | -2.35409 | 557.206 | 53.27004 | 56.39992 | -1.67845 | 557.261 | 53.34529 | 53.27993 | -2.0958 | 557.388 | 53.36251 | 55.48379 | -2.10692 | 557.306 | 53.34466 | 61.50243 | -2.43959 | 557.38 | 53.37924 | 57.54391 | -2.38779
558.357 | 53.45311 | 55.26001 | -1.58103 | 558.41 | 53.41438 | 54.58765 | -2.22316 | 558.386 | 53.51066 | 41.43704 | -2.3483 | 558.206 | 53.37028 | 56.22944 | -1.71316 | 558.261 | 53.44576 | 53.06388 | -2.11803 | 558.388 | 53.46475 | 55.27543 | -2.12003 | 558.306 | 53.44566 | 61.2552 | -2.45582 | 558.38 | 53.481 | 57.30822 | -2.39744
559.357 | 53.55289 | 55.08087 | -1.60422 | 559.41 | 53.51765 | 54.30609 | -2.23686 | 559.386 | 53.61169 | 41.22195 | -2.34363 | 559.206 | 53.4707 | 56.0589 | -1.7473 | 559.261 | 53.54632 | 52.85056 | -2.14008 | 559.388 | 53.5666 | 55.08121 | -2.13239 | 559.306 | 53.54647 | 61.0069 | -2.47006 | 559.38 | 53.58279 | 57.06617 | -2.40711
560.357 | 53.65321 | 54.93616 | -1.62705 | 560.41 | 53.6206 | 54.10324 | -2.25153 | 560.386 | 53.71262 | 40.97513 | -2.34137 | 560.206 | 53.5717 | 55.87862 | -1.7806 | 560.261 | 53.64694 | 52.62601 | -2.16147 | 560.388 | 53.66854 | 54.83529 | -2.14219 | 560.306 | 53.64733 | 60.75714 | -2.48169 | 560.38 | 53.6844 | 56.81707 | -2.41665
561.357 | 53.75366 | 54.76157 | -1.64827 | 561.41 | 53.72253 | 53.87212 | -2.26765 | 561.386 | 53.81299 | 40.75112 | -2.34216 | 561.206 | 53.67316 | 55.69671 | -1.81251 | 561.261 | 53.74772 | 52.4166 | -2.18176 | 561.388 | 53.77052 | 54.61926 | -2.14798 | 561.306 | 53.74881 | 60.50479 | -2.49121 | 561.38 | 53.78602 | 56.56642 | -2.42579
562.357 | 53.85524 | 54.50844 | -1.66692 | 562.41 | 53.8248 | 53.6699 | -2.28496 | 562.386 | 53.91309 | 40.52439 | -2.3459 | 562.206 | 53.77479 | 55.5105 | -1.84238 | 562.261 | 53.84848 | 52.19327 | -2.2006 | 562.388 | 53.8721 | 54.37354 | -2.1496 | 562.306 | 53.85045 | 60.25115 | -2.49987 | 562.38 | 53.88771 | 56.32498 | -2.43418
563.357 | 53.95721 | 54.4195 | -1.68209 | 563.41 | 53.92793 | 53.3796 | -2.30221 | 563.386 | 54.01333 | 40.25812 | -2.35176 | 563.206 | 53.87653 | 55.31693 | -1.86982 | 563.261 | 53.94897 | 51.97101 | -2.21786 | 563.388 | 53.97335 | 54.16509 | -2.14839 | 563.306 | 53.95211 | 59.99655 | -2.50924 | 563.38 | 53.98949 | 56.07066 | -2.44164
564.357 | 54.05846 | 54.24742 | -1.69352 | 564.41 | 54.03152 | 53.17076 | -2.31781 | 564.386 | 54.11335 | 40.03313 | -2.35841 | 564.206 | 53.97834 | 55.12166 | -1.89475 | 564.261 | 54.04925 | 51.7464 | -2.2338 | 564.388 | 54.07473 | 53.979 | -2.14653 | 564.306 | 54.05342 | 59.74179 | -2.52045 | 564.38 | 54.09135 | 55.82954 | -2.44807
565.357 | 54.15987 | 54.08895 | -1.7019 | 565.41 | 54.13517 | 52.9056 | -2.33085 | 565.386 | 54.21317 | 39.83339 | -2.36441 | 565.206 | 54.08031 | 54.93362 | -1.91746 | 565.261 | 54.14962 | 51.51702 | -2.24906 | 565.388 | 54.17653 | 53.73704 | -2.1462 | 565.306 | 54.1544 | 59.48663 | -2.53384 | 565.38 | 54.1932 | 55.56725 | -2.45348
566.357 | 54.26178 | 53.89604 | -1.70823 | 566.41 | 54.23905 | 52.68821 | -2.34151 | 566.386 | 54.31353 | 39.57093 | -2.36865 | 566.206 | 54.18278 | 54.72262 | -1.9385 | 566.261 | 54.2502 | 51.27493 | -2.2644 | 566.388 | 54.27822 | 53.51488 | -2.14866 | 566.306 | 54.2558 | 59.22894 | -2.54903 | 566.38 | 54.29474 | 55.31904 | -2.4578
567.357 | 54.36404 | 53.72783 | -1.71363 | 567.41 | 54.34297 | 52.4001 | -2.35074 | 567.386 | 54.414 | 39.3133 | -2.37066 | 567.206 | 54.28568 | 54.5322 | -1.95835 | 567.261 | 54.35128 | 51.07275 | -2.28036 | 567.388 | 54.3791 | 53.31731 | -2.15381 | 567.306 | 54.35721 | 58.96965 | -2.56498 | 567.38 | 54.39609 | 55.0809 | -2.46103
568.357 | 54.46603 | 53.54582 | -1.71911 | 568.41 | 54.44594 | 52.20131 | -2.35938 | 568.386 | 54.51404 | 39.08083 | -2.37075 | 568.206 | 54.38879 | 54.33047 | -1.97735 | 568.261 | 54.45298 | 50.84582 | -2.29678 | 568.388 | 54.47967 | 53.10455 | -2.16049 | 568.306 | 54.45824 | 58.7097 | -2.58065 | 568.38 | 54.49749 | 54.82508 | -2.46324
569.357 | 54.56804 | 53.37679 | -1.72538 | 569.41 | 54.54819 | 51.95747 | -2.36762 | 569.386 | 54.61387 | 38.84285 | -2.36973 | 569.206 | 54.49198 | 54.12132 | -1.99567 | 569.261 | 54.55486 | 50.59641 | -2.31266 | 569.388 | 54.58097 | 52.8731 | -2.16714 | 569.306 | 54.5597 | 58.44711 | -2.59568 | 569.38 | 54.59889 | 54.57243 | -2.46472
570.357 | 54.67014 | 53.19677 | -1.73263 | 570.41 | 54.65116 | 51.7056 | -2.37488 | 570.386 | 54.7136 | 38.63136 | -2.36835 | 570.206 | 54.59516 | 53.91558 | -2.01331 | 570.261 | 54.65665 | 50.36073 | -2.32661 | 570.388 | 54.68276 | 52.6571 | -2.17237 | 570.306 | 54.66141 | 58.18237 | -2.61006 | 570.38 | 54.70026 | 54.31825 | -2.46598
571.357 | 54.77218 | 53.02673 | -1.74039 | 571.41 | 54.75474 | 51.4622 | -2.38016 | 571.386 | 54.81355 | 38.3949 | -2.36702 | 571.206 | 54.69842 | 53.70418 | -2.03024 | 571.261 | 54.75822 | 50.11609 | -2.33751 | 571.388 | 54.78448 | 52.42747 | -2.17574 | 571.306 | 54.76292 | 57.91671 | -2.62378 | 571.38 | 54.80165 | 54.07338 | -2.46763
572.357 | 54.87428 | 52.85268 | -1.74781 | 572.41 | 54.85879 | 51.19485 | -2.38304 | 572.386 | 54.91373 | 38.13165 | -2.36594 | 572.206 | 54.80189 | 53.49386 | -2.04647 | 572.261 | 54.8598 | 49.87525 | -2.34512 | 572.388 | 54.88621 | 52.19692 | -2.1779 | 572.306 | 54.86464 | 57.64915 | -2.6366 | 572.38 | 54.903 | 53.82259 | -2.47009
573.357 | 54.97643 | 52.66727 | -1.75388 | 573.41 | 54.96232 | 50.93006 | -2.38425 | 573.386 | 55.01369 | 37.89127 | -2.36539 | 573.206 | 54.9055 | 53.28031 | -2.06192 | 573.261 | 54.96168 | 49.6281 | -2.3501 | 573.388 | 54.98792 | 51.97955 | -2.18011 | 573.306 | 54.96646 | 57.3801 | -2.64773 | 573.38 | 55.00412 | 53.57807 | -2.47345
574.357 | 55.07844 | 52.46858 | -1.75789 | 574.41 | 55.06501 | 50.73404 | -2.38537 | 574.386 | 55.1131 | 37.65695 | -2.3659 | 574.206 | 55.00915 | 53.06701 | -2.07645 | 574.261 | 55.06359 | 49.40283 | -2.35369 | 574.388 | 55.08917 | 51.7757 | -2.18346 | 574.306 | 55.06799 | 57.11081 | -2.65653 | 574.38 | 55.10513 | 53.32346 | -2.47748
575.357 | 55.18005 | 52.31336 | -1.75966 | 575.41 | 55.16737 | 50.46854 | -2.38768 | 575.386 | 55.21239 | 37.45158 | -2.36799 | 575.206 | 55.11279 | 52.85114 | -2.08991 | 575.261 | 55.16535 | 49.16105 | -2.35721 | 575.388 | 55.18997 | 51.55232 | -2.18826 | 575.306 | 55.16902 | 56.84206 | -2.66324 | 575.38 | 55.20648 | 53.07643 | -2.48177
576.357 | 55.28145 | 52.11549 | -1.75957 | 576.41 | 55.27006 | 50.2398 | -2.39127 | 576.386 | 55.31215 | 37.2136 | -2.37184 | 576.206 | 55.21644 | 52.62964 | -2.10214 | 576.261 | 55.26696 | 48.92608 | -2.3615 | 576.388 | 55.29101 | 51.33453 | -2.19404 | 576.306 | 55.27005 | 56.57269 | -2.66929 | 576.38 | 55.30796 | 52.82098 | -2.48593
577.357 | 55.38312 | 51.95539 | -1.75833 | 577.41 | 55.37324 | 49.97727 | -2.39483 | 577.386 | 55.41231 | 36.95777 | -2.37706 | 577.206 | 55.32016 | 52.41041 | -2.11314 | 577.261 | 55.36852 | 48.67954 | -2.36686 | 577.388 | 55.39213 | 51.10429 | -2.1999 | 577.306 | 55.37139 | 56.30182 | -2.67681 | 577.38 | 55.40925 | 52.56458 | -2.48972
578.357 | 55.48516 | 51.77508 | -1.75679 | 578.41 | 55.47639 | 49.75645 | -2.39635 | 578.386 | 55.51234 | 36.73796 | -2.38289 | 578.206 | 55.42395 | 52.19225 | -2.12303 | 578.261 | 55.46979 | 48.43545 | -2.37308 | 578.388 | 55.49332 | 50.8748 | -2.20516 | 578.306 | 55.47312 | 56.02899 | -2.6878 | 578.38 | 55.51027 | 52.315 | -2.49306
579.357 | 55.58688 | 51.56718 | -1.75579 | 579.41 | 55.58047 | 49.38383 | -2.39436 | 579.386 | 55.61273 | 36.50939 | -2.38882 | 579.206 | 55.52756 | 51.97441 | -2.13205 | 579.261 | 55.57104 | 48.20664 | -2.37976 | 579.388 | 55.59447 | 50.64101 | -2.20969 | 579.306 | 55.57455 | 55.75567 | -2.70306 | 579.38 | 55.61084 | 52.07066 | -2.49594
580.357 | 55.68772 | 51.41343 | -1.75585 | 580.41 | 55.68507 | 49.23357 | -2.38874 | 580.386 | 55.71358 | 36.20611 | -2.39473 | 580.206 | 55.63102 | 51.75069 | -2.14047 | 580.261 | 55.67277 | 47.9628 | -2.3864 | 580.388 | 55.69542 | 50.43505 | -2.21381 | 580.306 | 55.67514 | 55.48284 | -2.72165 | 580.38 | 55.71119 | 51.81409 | -2.49836
581.357 | 55.78853 | 51.23838 | -1.757 | 581.41 | 55.78914 | 48.98779 | -2.38084 | 581.386 | 55.81367 | 36.005 | -2.40062 | 581.206 | 55.73413 | 51.52904 | -2.14843 | 581.261 | 55.7744 | 47.71531 | -2.39242 | 581.388 | 55.79597 | 50.2141 | -2.21786 | 581.306 | 55.77581 | 55.20785 | -2.74156 | 581.38 | 55.81181 | 51.56451 | -2.50036
582.357 | 55.88986 | 51.06365 | -1.75885 | 582.41 | 55.89323 | 48.7134 | -2.37234 | 582.386 | 55.91263 | 35.76331 | -2.40607 | 582.206 | 55.83727 | 51.30278 | -2.15603 | 582.261 | 55.87556 | 47.4733 | -2.39726 | 582.388 | 55.89641 | 50.00049 | -2.22193 | 582.306 | 55.87741 | 54.92834 | -2.76027 | 582.38 | 55.91231 | 51.31244 | -2.50198
583.357 | 55.9916 | 50.88212 | -1.76074 | 583.41 | 55.99669 | 48.49119 | -2.36438 | 583.386 | 56.01225 | 35.57678 | -2.41011 | 583.206 | 55.94091 | 51.08594 | -2.16324 | 583.261 | 55.97683 | 47.22732 | -2.40056 | 583.388 | 55.99712 | 49.75845 | -2.22584 | 583.306 | 55.97933 | 54.64619 | -2.77562 | 583.38 | 56.01252 | 51.06305 | -2.50339
584.357 | 56.093 | 50.69076 | -1.76219 | 584.41 | 56.09972 | 48.26108 | -2.357 | 584.386 | 56.11283 | 35.3192 | -2.41127 | 584.206 | 56.04454 | 50.8562 | -2.16995 | 584.261 | 56.07957 | 46.98065 | -2.40218 | 584.388 | 56.09797 | 49.53529 | -2.2294 | 584.306 | 56.08087 | 54.36372 | -2.78707 | 584.38 | 56.11277 | 50.81279 | -2.50481
585.357 | 56.19378 | 50.52286 | -1.76312 | 585.41 | 56.20305 | 47.99782 | -2.3495 | 585.386 | 56.21336 | 35.00821 | -2.40848 | 585.206 | 56.14755 | 50.63337 | -2.17608 | 585.261 | 56.18326 | 46.72951 | -2.40227 | 585.388 | 56.19871 | 49.30669 | -2.23255 | 585.306 | 56.18029 | 54.08618 | -2.79569 | 585.38 | 56.21337 | 50.55908 | -2.50642
586.357 | 56.29468 | 50.33761 | -1.7638 | 586.41 | 56.30681 | 47.74803 | -2.34121 | 586.386 | 56.31339 | 34.79922 | -2.40186 | 586.206 | 56.25021 | 50.40881 | -2.18161 | 586.261 | 56.28596 | 46.48329 | -2.40128 | 586.388 | 56.29941 | 49.08533 | -2.23526 | 586.306 | 56.27814 | 53.81226 | -2.80352 | 586.38 | 56.31419 | 50.30099 | -2.50833
587.357 | 56.39616 | 50.16701 | -1.76445 | 587.41 | 56.41022 | 47.50579 | -2.33201 | 587.386 | 56.4134 | 34.55937 | -2.39249 | 587.206 | 56.35304 | 50.18673 | -2.18649 | 587.261 | 56.38754 | 46.24085 | -2.39975 | 587.388 | 56.40007 | 48.86249 | -2.23735 | 587.306 | 56.37676 | 53.53534 | -2.81236 | 587.38 | 56.41503 | 50.05335 | -2.51051
588.357 | 56.49766 | 49.99691 | -1.76501 | 588.41 | 56.5135 | 47.2804 | -2.32221 | 588.386 | 56.51361 | 34.32912 | -2.38197 | 588.206 | 56.45606 | 49.9583 | -2.19047 | 588.261 | 56.48886 | 45.99498 | -2.39798 | 588.388 | 56.50061 | 48.66285 | -2.23849 | 588.306 | 56.47709 | 53.25266 | -2.82303 | 588.38 | 56.51578 | 49.7976 | -2.5128
589.357 | 56.59905 | 49.81666 | -1.76521 | 589.41 | 56.6171 | 47.04031 | -2.31226 | 589.386 | 56.614 | 34.06551 | -2.37191 | 589.206 | 56.55872 | 49.73252 | -2.19309 | 589.261 | 56.59005 | 45.75877 | -2.39608 | 589.388 | 56.60111 | 48.40168 | -2.23848 | 589.306 | 56.57767 | 52.96814 | -2.83494 | 589.38 | 56.6165 | 49.54668 | -2.51499
590.357 | 56.70026 | 49.61613 | -1.76483 | 590.41 | 56.72055 | 46.78119 | -2.30246 | 590.386 | 56.71422 | 33.82753 | -2.36363 | 590.206 | 56.66111 | 49.51347 | -2.19389 | 590.261 | 56.69112 | 45.51616 | -2.39403 | 590.388 | 56.70156 | 48.1595 | -2.23763 | 590.306 | 56.67788 | 52.68346 | -2.84661 | 590.38 | 56.71717 | 49.29603 | -2.5169
591.357 | 56.8011 | 49.44205 | -1.76401 | 591.41 | 56.82343 | 46.55178 | -2.29267 | 591.386 | 56.81422 | 33.60919 | -2.35799 | 591.206 | 56.76399 | 49.35366 | -2.19265 | 591.261 | 56.79198 | 45.26758 | -2.39191 | 591.388 | 56.80178 | 47.95656 | -2.23672 | 591.306 | 56.77902 | 52.39502 | -2.85649 | 591.38 | 56.81779 | 49.04117 | -2.51838
592.357 | 56.90153 | 49.26871 | -1.76317 | 592.41 | 56.92694 | 46.33328 | -2.28219 | 592.386 | 56.91429 | 33.36958 | -2.35541 | 592.206 | 56.86689 | 49.02831 | -2.18967 | 592.261 | 56.89268 | 45.02772 | -2.39005 | 592.388 | 56.90195 | 47.74954 | -2.23667 | 592.306 | 56.88135 | 52.10231 | -2.86327 | 592.38 | 56.91822 | 48.78531 | -2.5194
593.357 | 57.00217 | 49.09668 | -1.76282 | 593.41 | 57.03095 | 46.09461 | -2.27035 | 593.386 | 57.01438 | 33.15088 | -2.35581 | 593.206 | 56.96952 | 48.83296 | -2.18575 | 593.261 | 56.99334 | 44.78966 | -2.38894 | 593.388 | 57.00242 | 47.5247 | -2.23806 | 593.306 | 56.98358 | 51.80939 | -2.86668 | 593.38 | 57.01858 | 48.52895 | -2.52001
594.357 | 57.10311 | 48.93445 | -1.76334 | 594.41 | 57.13448 | 45.82859 | -2.25692 | 594.386 | 57.11462 | 32.88413 | -2.35852 | 594.206 | 57.07159 | 48.60832 | -2.18183 | 594.261 | 57.09405 | 44.54533 | -2.38902 | 594.388 | 57.10309 | 47.28556 | -2.24084 | 594.306 | 57.08532 | 51.51767 | -2.86798 | 594.38 | 57.11907 | 48.27934 | -2.52033
595.357 | 57.20409 | 48.73403 | -1.76478 | 595.41 | 57.23839 | 45.60767 | -2.24202 | 595.386 | 57.21487 | 32.66514 | -2.36244 | 595.206 | 57.17374 | 48.39241 | -2.17849 | 595.261 | 57.19491 | 44.3165 | -2.39035 | 595.388 | 57.20337 | 47.06548 | -2.24444 | 595.306 | 57.18677 | 51.22666 | -2.86923 | 595.38 | 57.21947 | 48.03369 | -2.52045
596.357 | 57.30459 | 48.5378 | -1.76686 | 596.41 | 57.34246 | 45.38965 | -2.22648 | 596.386 | 57.31496 | 32.43641 | -2.36614 | 596.206 | 57.27649 | 48.15985 | -2.17584 | 596.261 | 57.29587 | 44.07361 | -2.39241 | 596.388 | 57.30337 | 46.84423 | -2.24813 | 596.306 | 57.28792 | 50.9363 | -2.87233 | 596.38 | 57.31963 | 47.78004 | -2.52046
597.357 | 57.4045 | 48.38297 | -1.769 | 597.41 | 57.44631 | 45.15246 | -2.21142 | 597.386 | 57.41513 | 32.19653 | -2.36835 | 597.206 | 57.3796 | 47.93685 | -2.17357 | 597.261 | 57.3967 | 43.83313 | -2.39415 | 597.388 | 57.40351 | 46.61408 | -2.25133 | 597.306 | 57.38845 | 50.64727 | -2.87821 | 597.38 | 57.4195 | 47.51746 | -2.52049
598.357 | 57.50507 | 48.2639 | -1.77038 | 598.41 | 57.54973 | 44.9167 | -2.1977 | 598.386 | 57.51549 | 31.95608 | -2.3683 | 598.206 | 57.48242 | 47.71349 | -2.17118 | 598.261 | 57.49717 | 43.58773 | -2.39435 | 598.388 | 57.504 | 46.38673 | -2.25364 | 598.306 | 57.48875 | 50.3582 | -2.88653 | 598.38 | 57.51968 | 47.26853 | -2.5207
599.357 | 57.60663 | 47.9766 | -1.77021 | 599.41 | 57.65358 | 44.69523 | -2.18553 | 599.386 | 57.6159 | 31.7037 | -2.36607 | 599.206 | 57.58461 | 47.48874 | -2.16823 | 599.261 | 57.5979 | 43.3433 | -2.39207 | 599.388 | 57.60423 | 46.16106 | -2.25488 | 599.306 | 57.5892 | 50.06777 | -2.896 | 599.38 | 57.62027 | 47.01661 | -2.52129
600.357 | 57.70784 | 47.83411 | -1.7683 | 600.41 | 57.75809 | 44.47091 | -2.17458 | 600.386 | 57.71629 | 31.46147 | -2.36262 | 600.206 | 57.6867 | 47.27433 | -2.16435 | 600.261 | 57.69913 | 43.09749 | -2.38707 | 600.388 | 57.70419 | 45.94034 | -2.25519 | 600.306 | 57.68976 | 49.7761 | -2.90485 | 600.38 | 57.72072 | 46.77194 | -2.52245
601.357 | 57.80821 | 47.65585 | -1.76542 | 601.41 | 57.86146 | 44.25272 | -2.16441 | 601.386 | 57.81637 | 31.2314 | -2.35938 | 601.206 | 57.78906 | 47.05372 | -2.15937 | 601.261 | 57.80021 | 42.84639 | -2.3801 | 601.388 | 57.80437 | 45.70656 | -2.25504 | 601.306 | 57.79074 | 49.4824 | -2.91152 | 601.38 | 57.82097 | 46.50696 | -2.52429
602.357 | 57.90872 | 47.48957 | -1.76298 | 602.41 | 57.96268 | 44.02765 | -2.15458 | 602.386 | 57.91611 | 31.0058 | -2.35753 | 602.206 | 57.8917 | 46.82424 | -2.15325 | 602.261 | 57.90068 | 42.61185 | -2.3727 | 602.388 | 57.90458 | 45.48245 | -2.25528 | 602.306 | 57.89209 | 49.18709 | -2.91496 | 602.38 | 57.92141 | 46.25398 | -2.5269
603.357 | 58.00922 | 47.32101 | -1.76224 | 603.41 | 58.06281 | 43.80381 | -2.14499 | 603.386 | 58.01616 | 30.81298 | -2.35742 | 603.206 | 57.99567 | 46.59661 | -2.14594 | 603.261 | 58.00095 | 42.38151 | -2.36648 | 603.388 | 58.00476 | 45.25006 | -2.25685 | 603.306 | 57.99319 | 48.89237 | -2.91488 | 603.38 | 58.02182 | 46.00359 | -2.53031
604.357 | 58.10966 | 47.14429 | -1.76351 | 604.41 | 58.16223 | 43.59252 | -2.13613 | 604.386 | 58.11687 | 30.52669 | -2.35842 | 604.206 | 58.10018 | 46.36863 | -2.13747 | 604.261 | 58.10166 | 42.15166 | -2.36267 | 604.388 | 58.10498 | 45.02751 | -2.26029 | 604.306 | 58.09389 | 48.59896 | -2.91169 | 604.38 | 58.12207 | 45.75003 | -2.53441
605.357 | 58.20989 | 46.97226 | -1.76576 | 605.41 | 58.26112 | 43.38683 | -2.12877 | 605.386 | 58.21753 | 30.29021 | -2.35892 | 605.206 | 58.20252 | 46.16097 | -2.12793 | 605.261 | 58.20235 | 41.915 | -2.36167 | 605.388 | 58.20519 | 44.82361 | -2.2653 | 605.306 | 58.19456 | 48.3061 | -2.90633 | 605.38 | 58.22215 | 45.50214 | -2.5389
606.357 | 58.31002 | 46.83271 | -1.76717 | 606.41 | 58.3597 | 43.18271 | -2.12343 | 606.386 | 58.3174 | 30.04452 | -2.35686 | 606.206 | 58.30397 | 46.02861 | -2.11713 | 606.261 | 58.30273 | 41.68138 | -2.36292 | 606.388 | 58.30539 | 44.6158 | -2.2707 | 606.306 | 58.29582 | 48.01213 | -2.90004 | 606.38 | 58.32198 | 45.25278 | -2.54328
607.357 | 58.41021 | 46.57802 | -1.76611 | 607.41 | 58.45816 | 42.97794 | -2.12004 | 607.386 | 58.4171 | 29.84509 | -2.35048 | 607.206 | 58.40578 | 45.70192 | -2.10508 | 607.261 | 58.40287 | 41.44015 | -2.36519 | 607.388 | 58.40595 | 44.346 | -2.27489 | 607.306 | 58.39738 | 47.7179 | -2.8942 | 607.38 | 58.42176 | 44.98869 | -2.54706
608.357 | 58.51065 | 46.4233 | -1.76203 | 608.41 | 58.55642 | 42.76615 | -2.11788 | 608.386 | 58.51775 | 29.47613 | -2.33902 | 608.206 | 58.50642 | 45.51073 | -2.09242 | 608.261 | 58.5031 | 41.1985 | -2.36709 | 608.388 | 58.50668 | 44.11213 | -2.27662 | 608.306 | 58.49858 | 47.42525 | -2.88991 | 608.38 | 58.52221 | 44.72751 | -2.54991
609.357 | 58.61065 | 46.23391 | -1.75583 | 609.41 | 58.65499 | 42.56415 | -2.11577 | 609.386 | 58.61871 | 29.30288 | -2.32368 | 609.206 | 58.60593 | 45.31056 | -2.0798 | 609.261 | 58.60375 | 40.96451 | -2.36747 | 609.388 | 58.6071 | 43.8866 | -2.27567 | 609.306 | 58.59945 | 47.13389 | -2.88732 | 609.38 | 58.62324 | 44.46581 | -2.55172
610.357 | 58.71062 | 46.08136 | -1.74919 | 610.41 | 58.75418 | 42.34332 | -2.11259 | 610.386 | 58.71896 | 29.10472 | -2.30765 | 610.206 | 58.70587 | 45.10367 | -2.06744 | 610.261 | 58.70486 | 40.72015 | -2.36569 | 610.388 | 58.70711 | 43.64949 | -2.27291 | 610.306 | 58.70083 | 46.84125 | -2.8855 | 610.38 | 58.72416 | 44.21933 | -2.55259
611.357 | 58.81077 | 45.91017 | -1.74379 | 611.41 | 58.85337 | 42.13131 | -2.10775 | 611.386 | 58.81892 | 28.89393 | -2.29449 | 611.206 | 58.80668 | 44.89758 | -2.05524 | 611.261 | 58.80546 | 40.47723 | -2.36178 | 611.388 | 58.80671 | 43.43373 | -2.26969 | 611.306 | 58.80313 | 46.54621 | -2.88275 | 611.38 | 58.8245 | 43.95859 | -2.55271
612.357 | 58.9112 | 45.731 | -1.74062 | 612.41 | 58.95206 | 41.92469 | -2.10153 | 612.386 | 58.91908 | 28.6706 | -2.28672 | 612.206 | 58.90753 | 44.6916 | -2.04286 | 612.261 | 58.90552 | 40.24682 | -2.35635 | 612.388 | 58.90637 | 43.21125 | -2.26712 | 612.306 | 58.90721 | 46.24639 | -2.87731 | 612.38 | 58.92421 | 43.70497 | -2.55223
613.357 | 59.01153 | 45.5532 | -1.73966 | 613.41 | 59.05078 | 41.72122 | -2.09486 | 613.386 | 59.01895 | 28.42837 | -2.28463 | 613.206 | 59.00791 | 44.48432 | -2.02986 | 613.261 | 59.00561 | 40.00499 | -2.35023 | 613.388 | 59.00643 | 42.99422 | -2.26576 | 613.306 | 59.01127 | 45.94741 | -2.86849 | 613.38 | 59.02359 | 43.44396 | -2.55124
614.357 | 59.11193 | 45.3823 | -1.74016 | 614.41 | 59.14968 | 41.50978 | -2.08906 | 614.386 | 59.11899 | 28.33765 | -2.28614 | 614.206 | 59.10767 | 44.27752 | -2.01614 | 614.261 | 59.10605 | 39.76892 | -2.34433 | 614.388 | 59.10671 | 42.75765 | -2.26569 | 614.306 | 59.11278 | 45.65679 | -2.85731 | 614.38 | 59.12315 | 43.19539 | -2.54991
615.357 | 59.21254 | 45.215 | -1.74107 | 615.41 | 59.24843 | 41.30812 | -2.08533 | 615.386 | 59.21942 | 27.93791 | -2.28815 | 615.206 | 59.20688 | 44.07405 | -2.00214 | 615.261 | 59.20682 | 39.53761 | -2.33936 | 615.388 | 59.20711 | 42.52197 | -2.26695 | 615.306 | 59.21311 | 45.3707 | -2.84528 | 615.38 | 59.22314 | 42.94254 | -2.54842
616.357 | 59.31325 | 45.02946 | -1.74158 | 616.41 | 59.3471 | 41.10498 | -2.08426 | 616.386 | 59.32008 | 27.75293 | -2.28801 | 616.206 | 59.3078 | 43.87596 | -1.98832 | 616.261 | 59.3073 | 39.30887 | -2.33569 | 616.388 | 59.30736 | 42.30095 | -2.26985 | 616.306 | 59.31366 | 45.08521 | -2.83372 | 616.38 | 59.32356 | 42.68566 | -2.54702
617.357 | 59.41385 | 44.84461 | -1.74136 | 617.41 | 59.44601 | 40.91858 | -2.08571 | 617.386 | 59.42049 | 27.47809 | -2.28462 | 617.206 | 59.41044 | 43.67844 | -1.97553 | 617.261 | 59.40752 | 39.06425 | -2.33328 | 617.388 | 59.40738 | 42.07448 | -2.2749 | 617.306 | 59.41402 | 44.80136 | -2.82308 | 617.38 | 59.42415 | 42.43237 | -2.54594
618.357 | 59.51421 | 44.68156 | -1.74068 | 618.41 | 59.54528 | 40.69124 | -2.08903 | 618.386 | 59.52088 | 27.28413 | -2.27838 | 618.206 | 59.51092 | 43.48103 | -1.96468 | 618.261 | 59.50801 | 38.83893 | -2.33186 | 618.388 | 59.50728 | 41.85245 | -2.28222 | 618.306 | 59.51357 | 44.52083 | -2.81216 | 618.38 | 59.52462 | 42.17215 | -2.54533
619.357 | 59.61442 | 44.50599 | -1.74021 | 619.41 | 59.64486 | 40.49623 | -2.0934 | 619.386 | 59.62135 | 27.04099 | -2.27021 | 619.206 | 59.61024 | 43.28588 | -1.95558 | 619.261 | 59.60864 | 38.60098 | -2.33111 | 619.388 | 59.60706 | 41.63247 | -2.29108 | 619.306 | 59.61279 | 44.24247 | -2.79823 | 619.38 | 59.62455 | 41.91748 | -2.54533
620.357 | 59.71427 | 44.32694 | -1.74073 | 620.41 | 59.7445 | 40.26375 | -2.0981 | 620.386 | 59.72168 | 26.85598 | -2.26073 | 620.206 | 59.70954 | 43.09658 | -1.94797 | 620.261 | 59.70909 | 38.36918 | -2.33074 | 620.388 | 59.70685 | 41.40223 | -2.29982 | 620.306 | 59.71216 | 43.96532 | -2.77821 | 620.38 | 59.72411 | 41.66399 | -2.54597
621.357 | 59.81408 | 44.16778 | -1.74256 | 621.41 | 59.84419 | 40.05682 | -2.10245 | 621.386 | 59.82238 | 26.502 | -2.24993 | 621.206 | 59.80903 | 42.89777 | -1.94189 | 621.261 | 59.80931 | 38.13097 | -2.33051 | 621.388 | 59.80668 | 41.1561 | -2.30633 | 621.306 | 59.80799 | 43.70029 | -2.75153 | 621.38 | 59.82416 | 41.41611 | -2.54718
622.357 | 59.91394 | 43.96213 | -1.74518 | 622.41 | 59.94369 | 39.85087 | -2.10551 | 622.386 | 59.92327 | 26.38996 | -2.23769 | 622.206 | 59.90857 | 42.70619 | -1.93774 | 622.261 | 59.90949 | 37.90021 | -2.33015 | 622.388 | 59.9067 | 40.78117 | -2.30891 | 622.306 | 59.89927 | 43.4505 | -2.72004 | 622.38 | 59.92479 | 41.16039 | -2.54871
623.357 | 60.01317 | 43.84636 | -1.74719 | 623.41 | 60.04295 | 39.67104 | -2.10606 | 623.386 | 60.0238 | 26.1472 | -2.22444 | 623.206 | 60.00826 | 42.5128 | -1.93607 | 623.261 | 60.00954 | 37.6696 | -2.32932 | 623.388 | 60.00683 | 40.69986 | -2.30698 | 623.306 | 59.99137 | 43.20159 | -2.68494 | 623.38 | 60.02539 | 40.90739 | -2.5502
624.357 | 60.11277 | 43.74112 | -1.74683 | 624.41 | 60.14211 | 39.46993 | -2.10295 | 624.386 | 60.12434 | 25.90788 | -2.21123 | 624.206 | 60.10808 | 42.3209 | -1.93708 | 624.261 | 60.10942 | 37.43868 | -2.32762 | 624.388 | 60.10668 | 40.46475 | -2.30133 | 624.306 | 60.09087 | 42.93633 | -2.6477 | 624.38 | 60.12555 | 40.64458 | -2.55139
625.357 | 60.21276 | 43.40839 | -1.74286 | 625.41 | 60.24198 | 39.03677 | -2.0958 | 625.386 | 60.22481 | 25.70508 | -2.1995 | 625.206 | 60.20762 | 42.12183 | -1.94014 | 625.261 | 60.20957 | 37.19767 | -2.32472 | 625.388 | 60.20676 | 40.41103 | -2.29367 | 625.306 | 60.19172 | 42.67101 | -2.61515 | 625.38 | 60.22589 | 40.38405 | -2.55237
626.357 | 60.31255 | 43.26773 | -1.73551 | 626.41 | 60.34177 | 38.99799 | -2.08562 | 626.386 | 60.32526 | 25.49008 | -2.19035 | 626.206 | 60.30683 | 42.01628 | -1.9438 | 626.261 | 60.31037 | 36.95978 | -2.32044 | 626.388 | 60.30712 | 39.98227 | -2.28604 | 626.306 | 60.29232 | 42.40927 | -2.59046 | 626.38 | 60.32634 | 40.12638 | -2.55347
627.357 | 60.41252 | 43.10841 | -1.7266 | 627.41 | 60.44121 | 38.81447 | -2.07456 | 627.386 | 60.4255 | 25.27661 | -2.18402 | 627.206 | 60.40665 | 41.75244 | -1.94637 | 627.261 | 60.41124 | 36.72785 | -2.31482 | 627.388 | 60.40708 | 39.77245 | -2.28019 | 627.306 | 60.39316 | 42.149 | -2.57351 | 627.38 | 60.42627 | 39.87564 | -2.55513
628.357 | 60.51297 | 42.93981 | -1.71892 | 628.41 | 60.54099 | 38.6156 | -2.06476 | 628.386 | 60.52564 | 25.05569 | -2.17984 | 628.206 | 60.50664 | 41.51579 | -1.94665 | 628.261 | 60.51156 | 36.50655 | -2.3081 | 628.388 | 60.50686 | 39.56031 | -2.27699 | 628.306 | 60.49393 | 41.89026 | -2.56253 | 628.38 | 60.52571 | 39.62309 | -2.55749
629.357 | 60.61329 | 42.77187 | -1.715 | 629.41 | 60.64018 | 38.38487 | -2.05773 | 629.386 | 60.62618 | 24.83379 | -2.17653 | 629.206 | 60.60625 | 41.35406 | -1.94453 | 629.261 | 60.61165 | 36.28216 | -2.30053 | 629.388 | 60.60667 | 39.33648 | -2.27636 | 629.306 | 60.59467 | 41.63252 | -2.55508 | 629.38 | 60.62514 | 39.37535 | -2.56023
630.357 | 60.71355 | 42.59696 | -1.71582 | 630.41 | 60.73899 | 38.21082 | -2.05353 | 630.386 | 60.72718 | 24.6101 | -2.17273 | 630.206 | 60.70584 | 41.16181 | -1.9409 | 630.261 | 60.71196 | 36.02592 | -2.29253 | 630.388 | 60.70616 | 39.10592 | -2.2776 | 630.306 | 60.69608 | 41.37371 | -2.54909 | 630.38 | 60.7248 | 39.11444 | -2.56268
631.357 | 60.81366 | 42.42929 | -1.72039 | 631.41 | 60.8379 | 37.9945 | -2.05115 | 631.386 | 60.82813 | 24.37891 | -2.16727 | 631.206 | 60.8056 | 40.96936 | -1.93699 | 631.261 | 60.81211 | 35.79811 | -2.28473 | 631.388 | 60.8054 | 38.86839 | -2.27984 | 631.306 | 60.79768 | 41.11501 | -2.54335 | 631.38 | 60.8247 | 38.85088 | -2.56411
632.357 | 60.9139 | 42.29237 | -1.72621 | 632.41 | 60.93707 | 37.79684 | -2.0491 | 632.386 | 60.92881 | 24.16578 | -2.1593 | 632.206 | 60.90553 | 40.7757 | -1.93376 | 632.261 | 60.91201 | 35.58106 | -2.27782 | 632.388 | 60.90482 | 38.63447 | -2.28263 | 632.306 | 60.89884 | 40.85802 | -2.53763 | 632.38 | 60.92487 | 38.59749 | -2.56418
633.357 | 61.0143 | 42.07186 | -1.73038 | 633.41 | 61.03603 | 37.59365 | -2.04611 | 633.386 | 61.02946 | 23.98152 | -2.14838 | 633.206 | 61.00534 | 40.58431 | -1.93158 | 633.261 | 61.01162 | 35.35694 | -2.27232 | 633.388 | 61.00446 | 38.42375 | -2.2861 | 633.306 | 61.0006 | 40.60007 | -2.53262 | 633.38 | 61.02487 | 38.33669 | -2.56306
634.357 | 61.11442 | 41.90178 | -1.73078 | 634.41 | 61.13565 | 37.38838 | -2.04146 | 634.386 | 61.13039 | 23.64453 | -2.13457 | 634.206 | 61.10508 | 40.38812 | -1.93034 | 634.261 | 61.11118 | 35.13247 | -2.26843 | 634.388 | 61.10439 | 38.18382 | -2.29077 | 634.306 | 61.10261 | 40.34189 | -2.52988 | 634.38 | 61.12457 | 38.08794 | -2.5614
635.357 | 61.21409 | 41.72287 | -1.72698 | 635.41 | 61.23579 | 37.15036 | -2.03513 | 635.386 | 61.23134 | 23.51741 | -2.11865 | 635.206 | 61.20463 | 40.19627 | -1.92974 | 635.261 | 61.2113 | 34.9083 | -2.26595 | 635.388 | 61.20468 | 37.97495 | -2.29707 | 635.306 | 61.20421 | 40.08485 | -2.53072 | 635.38 | 61.22435 | 37.83217 | -2.55996
636.357 | 61.31377 | 41.54865 | -1.72015 | 636.41 | 61.33565 | 36.99 | -2.02771 | 636.386 | 61.33218 | 23.3056 | -2.10177 | 636.206 | 61.30409 | 40.00251 | -1.92958 | 636.261 | 61.31179 | 34.67194 | -2.26447 | 636.388 | 61.30488 | 37.73744 | -2.3049 | 636.306 | 61.30514 | 39.82924 | -2.53485 | 636.38 | 61.32435 | 37.57567 | -2.55939
637.357 | 61.41369 | 41.38588 | -1.71241 | 637.41 | 61.4354 | 36.7675 | -2.0198 | 637.386 | 61.43332 | 23.10122 | -2.08492 | 637.206 | 61.40355 | 39.81207 | -1.9298 | 637.261 | 61.41183 | 34.45395 | -2.26353 | 637.388 | 61.40483 | 37.50511 | -2.31347 | 637.306 | 61.40595 | 39.57344 | -2.53989 | 637.38 | 61.42426 | 37.31589 | -2.56005
638.357 | 61.51377 | 41.20855 | -1.70599 | 638.41 | 61.53471 | 36.57157 | -2.0118 | 638.386 | 61.53449 | 22.89754 | -2.06862 | 638.206 | 61.50302 | 39.62 | -1.93037 | 638.261 | 61.51131 | 34.22978 | -2.26264 | 638.388 | 61.50468 | 37.27218 | -2.32138 | 638.306 | 61.50766 | 39.31495 | -2.54224 | 638.38 | 61.52399 | 37.06994 | -2.56192
639.357 | 61.61389 | 41.05406 | -1.70237 | 639.41 | 61.63428 | 36.38588 | -2.00369 | 639.386 | 61.63557 | 22.67666 | -2.0527 | 639.206 | 61.60243 | 39.42784 | -1.93126 | 639.261 | 61.61102 | 34.00183 | -2.26129 | 639.388 | 61.60482 | 37.03216 | -2.32694 | 639.306 | 61.60947 | 39.0562 | -2.53903 | 639.38 | 61.62393 | 36.80908 | -2.5647
640.357 | 61.71386 | 40.88464 | -1.70188 | 640.41 | 61.73461 | 36.15619 | -1.99515 | 640.386 | 61.73631 | 22.46649 | -2.03674 | 640.206 | 61.70181 | 39.24094 | -1.93233 | 640.261 | 61.71163 | 33.77317 | -2.25883 | 640.388 | 61.70515 | 36.79825 | -2.32856 | 640.306 | 61.71017 | 38.80091 | -2.53027 | 640.38 | 61.72409 | 36.55292 | -2.56784
641.357 | 61.81383 | 40.71369 | -1.70373 | 641.41 | 61.83471 | 35.9819 | -1.98604 | 641.386 | 61.83704 | 22.25773 | -2.02035 | 641.206 | 61.80145 | 39.04449 | -1.93343 | 641.261 | 61.81282 | 33.54458 | -2.25455 | 641.388 | 61.80582 | 36.64118 | -2.32552 | 641.306 | 61.8104 | 38.54787 | -2.51861 | 641.38 | 61.82429 | 36.30232 | -2.57068
642.357 | 61.91411 | 40.54961 | -1.70639 | 642.41 | 61.93454 | 35.78077 | -1.9763 | 642.386 | 61.93816 | 22.05817 | -2.0034 | 642.206 | 61.90112 | 38.85181 | -1.93441 | 642.261 | 61.91367 | 33.31444 | -2.24797 | 642.388 | 61.9072 | 36.23064 | -2.3184 | 642.306 | 61.91146 | 38.29393 | -2.50748 | 642.38 | 61.92451 | 36.04239 | -2.57267
643.357 | 62.01454 | 40.35709 | -1.70814 | 643.41 | 62.03454 | 35.54878 | -1.96613 | 643.386 | 62.03941 | 21.87136 | -1.986 | 643.206 | 62.00077 | 38.65864 | -1.93516 | 643.261 | 62.0139 | 33.08006 | -2.23911 | 643.388 | 62.00877 | 36.08031 | -2.30931 | 643.306 | 62.01319 | 38.0393 | -2.49962 | 643.38 | 62.0247 | 35.77606 | -2.5735
644.357 | 62.11463 | 40.19382 | -1.70767 | 644.41 | 62.13446 | 35.38492 | -1.95597 | 644.386 | 62.14059 | 21.66493 | -1.96816 | 644.206 | 62.10029 | 38.47081 | -1.93555 | 644.261 | 62.11381 | 32.8566 | -2.22862 | 644.388 | 62.10965 | 35.86977 | -2.30115 | 644.306 | 62.11433 | 37.78672 | -2.49585 | 644.38 | 62.12505 | 35.51549 | -2.5732
645.357 | 62.21434 | 40.02781 | -1.70465 | 645.41 | 62.23276 | 35.19607 | -1.9464 | 645.386 | 62.2418 | 21.45376 | -1.94964 | 645.206 | 62.19967 | 38.27665 | -1.93541 | 645.261 | 62.21387 | 32.63638 | -2.21773 | 645.388 | 62.20987 | 35.63745 | -2.29624 | 645.306 | 62.21441 | 37.53698 | -2.49544 | 645.38 | 62.22541 | 35.26221 | -2.57215
646.357 | 62.31427 | 39.85584 | -1.6998 | 646.41 | 62.33083 | 35.0033 | -1.93762 | 646.386 | 62.34313 | 21.25646 | -1.93018 | 646.206 | 62.29889 | 38.08325 | -1.9345 | 646.261 | 62.3142 | 32.42217 | -2.20796 | 646.388 | 62.30976 | 35.40273 | -2.2955 | 646.306 | 62.31465 | 37.28676 | -2.49752 | 646.38 | 62.32568 | 35.00687 | -2.57097
647.357 | 62.4142 | 39.66288 | -1.69472 | 647.41 | 62.4306 | 34.80363 | -1.92977 | 647.386 | 62.44457 | 21.07421 | -1.90963 | 647.206 | 62.39856 | 37.88866 | -1.93261 | 647.261 | 62.41462 | 32.20229 | -2.20069 | 647.388 | 62.40992 | 35.18524 | -2.29843 | 647.306 | 62.41498 | 37.03599 | -2.50186 | 647.38 | 62.42558 | 34.7388 | -2.57037
648.357 | 62.51405 | 39.51464 | -1.6912 | 648.41 | 62.53183 | 34.60862 | -1.92334 | 648.386 | 62.54638 | 20.88231 | -1.88791 | 648.206 | 62.49908 | 37.68818 | -1.92953 | 648.261 | 62.51512 | 31.98137 | -2.19665 | 648.388 | 62.5104 | 34.94744 | -2.30365 | 648.306 | 62.51479 | 36.78598 | -2.50839 | 648.38 | 62.525 | 34.48529 | -2.57099
649.357 | 62.61417 | 39.34902 | -1.6904 | 649.41 | 62.63231 | 34.41683 | -1.91899 | 649.386 | 62.64823 | 20.67616 | -1.86496 | 649.206 | 62.59985 | 37.49674 | -1.92515 | 649.261 | 62.6158 | 31.7624 | -2.19571 | 649.388 | 62.6112 | 34.70952 | -2.30961 | 649.306 | 62.61433 | 36.5359 | -2.51645 | 649.38 | 62.62443 | 34.23452 | -2.57313
650.357 | 62.71452 | 39.19013 | -1.69228 | 650.41 | 62.73242 | 34.24673 | -1.91716 | 650.386 | 62.7498 | 20.49526 | -1.84056 | 650.206 | 62.70043 | 37.30851 | -1.91935 | 650.261 | 62.71647 | 31.55037 | -2.19701 | 650.388 | 62.71205 | 34.47969 | -2.31528 | 650.306 | 62.7148 | 36.28267 | -2.52437 | 650.38 | 62.72431 | 33.99235 | -2.57665
651.357 | 62.81436 | 39.02691 | -1.69555 | 651.41 | 62.83244 | 34.03002 | -1.91798 | 651.386 | 62.85109 | 20.30308 | -1.81415 | 651.206 | 62.80071 | 37.11948 | -1.91203 | 651.261 | 62.81679 | 31.32138 | -2.19923 | 651.388 | 62.81255 | 34.24823 | -2.32024 | 651.306 | 62.81572 | 36.02759 | -2.52949 | 651.38 | 62.82458 | 33.73185 | -2.58092
652.357 | 62.914 | 38.84215 | -1.6985 | 652.41 | 62.93218 | 33.85158 | -1.92094 | 652.386 | 62.95287 | 20.13143 | -1.78485 | 652.206 | 62.8988 | 36.91832 | -1.90339 | 652.261 | 62.91671 | 31.09774 | -2.20106 | 652.388 | 62.91278 | 34.01795 | -2.32458 | 652.306 | 62.91631 | 35.7731 | -2.5295 | 652.38 | 62.92493 | 33.46191 | -2.5851
653.357 | 63.01415 | 38.54371 | -1.69991 | 653.41 | 63.03167 | 33.66164 | -1.92486 | 653.386 | 63.05589 | 19.9323 | -1.75184 | 653.206 | 62.99719 | 36.73332 | -1.89359 | 653.261 | 63.01634 | 30.87166 | -2.20156 | 653.388 | 63.013 | 33.77633 | -2.32845 | 653.306 | 63.01679 | 35.51916 | -2.52366 | 653.38 | 63.02503 | 33.19999 | -2.58849
654.357 | 63.11418 | 38.49935 | -1.69959 | 654.41 | 63.13094 | 33.47119 | -1.92809 | 654.386 | 63.1598 | 19.73662 | -1.71505 | 654.206 | 63.09751 | 36.54574 | -1.88321 | 654.261 | 63.11573 | 30.6721 | -2.20042 | 654.388 | 63.1135 | 33.54501 | -2.33193 | 654.306 | 63.11738 | 35.26579 | -2.51311 | 654.38 | 63.12504 | 32.94343 | -2.59094
655.357 | 63.21357 | 38.33104 | -1.69835 | 655.41 | 63.23107 | 33.22811 | -1.92909 | 655.386 | 63.2636 | 19.59628 | -1.67523 | 655.206 | 63.1982 | 36.35592 | -1.87354 | 655.261 | 63.21493 | 30.44622 | -2.19806 | 655.388 | 63.21389 | 33.31764 | -2.33498 | 655.306 | 63.21824 | 35.01294 | -2.50055 | 655.38 | 63.22476 | 32.68497 | -2.59274
656.357 | 63.31322 | 38.17343 | -1.69714 | 656.41 | 63.33216 | 33.09194 | -1.92681 | 656.386 | 63.3678 | 19.38269 | -1.63303 | 656.206 | 63.29832 | 36.17179 | -1.86582 | 656.261 | 63.31426 | 30.20823 | -2.19545 | 656.388 | 63.31437 | 33.07898 | -2.33761 | 656.306 | 63.31899 | 34.7616 | -2.48944 | 656.38 | 63.32416 | 32.42269 | -2.59441
657.357 | 63.41332 | 38.00229 | -1.69645 | 657.41 | 63.433 | 32.87553 | -1.92133 | 657.386 | 63.47294 | 19.25109 | -1.58897 | 657.206 | 63.3985 | 35.98789 | -1.86071 | 657.261 | 63.41373 | 29.99778 | -2.19375 | 657.388 | 63.41482 | 32.82494 | -2.33996 | 657.306 | 63.41926 | 34.5124 | -2.48284 | 657.38 | 63.42365 | 32.17168 | -2.59633
658.357 | 63.51345 | 37.83098 | -1.69595 | 658.41 | 63.53329 | 32.68407 | -1.91381 | 658.386 | 63.57799 | 19.06058 | -1.54373 | 658.206 | 63.49907 | 35.80378 | -1.85829 | 658.261 | 63.51313 | 29.78929 | -2.1936 | 658.388 | 63.51484 | 32.6218 | -2.34221 | 658.306 | 63.51909 | 34.26461 | -2.4824 | 658.38 | 63.5234 | 31.91935 | -2.59851
659.357 | 63.61348 | 37.63921 | -1.6949 | 659.41 | 63.63267 | 32.48477 | -1.90592 | 659.386 | 63.68236 | 18.90771 | -1.49689 | 659.206 | 63.59982 | 35.61965 | -1.85796 | 659.261 | 63.61226 | 29.57215 | -2.1946 | 659.388 | 63.61483 | 32.3766 | -2.34447 | 659.306 | 63.61902 | 34.01635 | -2.4879 | 659.38 | 63.62345 | 31.65078 | -2.60058
660.357 | 63.71312 | 37.47819 | -1.69281 | 660.41 | 63.73159 | 32.36906 | -1.8992 | 660.386 | 63.78637 | 18.76631 | -1.44644 | 660.206 | 63.70028 | 35.43416 | -1.85874 | 660.261 | 63.71157 | 29.44938 | -2.19539 | 660.388 | 63.71522 | 32.13598 | -2.3466 | 660.306 | 63.71884 | 33.76756 | -2.49723 | 660.38 | 63.72395 | 31.39221 | -2.60201
661.357 | 63.81315 | 37.36996 | -1.68984 | 661.41 | 63.8314 | 32.07984 | -1.8946 | 661.386 | 63.89039 | 18.60739 | -1.38927 | 661.206 | 63.8002 | 35.24149 | -1.85965 | 661.261 | 63.81129 | 29.07973 | -2.19434 | 661.388 | 63.81574 | 31.91038 | -2.34817 | 661.306 | 63.81878 | 33.51747 | -2.50705 | 661.38 | 63.82458 | 31.12775 | -2.60238
662.357 | 63.91378 | 37.07947 | -1.68675 | 662.41 | 63.93197 | 31.93282 | -1.89238 | 662.386 | 63.9951 | 18.49252 | -1.32135 | 662.206 | 63.90035 | 35.0547 | -1.86004 | 662.261 | 63.91103 | 28.89333 | -2.19051 | 662.388 | 63.91621 | 31.65711 | -2.34859 | 662.306 | 63.91903 | 33.26574 | -2.51411 | 662.38 | 63.92493 | 30.86356 | -2.60163
663.357 | 64.014 | 36.96827 | -1.68443 | 663.41 | 64.03159 | 31.75509 | -1.89193 | 663.386 | 64.10057 | 18.32413 | -1.23922 | 663.206 | 64.00066 | 34.86886 | -1.8597 | 663.261 | 64.01038 | 28.69702 | -2.18421 | 663.388 | 64.01682 | 31.42954 | -2.34741 | 663.306 | 64.01968 | 33.01251 | -2.51659 | 663.38 | 64.0248 | 30.60558 | -2.60002
664.357 | 64.11355 | 36.84441 | -1.68316 | 664.41 | 64.13086 | 31.56681 | -1.89199 | 664.386 | 64.20719 | 18.18949 | -1.14084 | 664.206 | 64.10083 | 34.68214 | -1.85875 | 664.261 | 64.11014 | 28.47147 | -2.17676 | 664.388 | 64.11741 | 31.19119 | -2.34444 | 664.306 | 64.12019 | 32.75964 | -2.51463 | 664.38 | 64.12443 | 30.33615 | -2.59802
665.357 | 64.21387 | 36.55427 | -1.6825 | 665.41 | 64.23077 | 31.37079 | -1.89134 | 665.386 | 64.31643 | 18.02197 | -1.02572 | 665.206 | 64.20078 | 34.49494 | -1.85746 | 665.261 | 64.21047 | 28.26217 | -2.16981 | 665.388 | 64.21764 | 30.9514 | -2.33997 | 665.306 | 64.22017 | 32.50845 | -2.50999 | 665.38 | 64.22421 | 30.08593 | -2.59607
666.357 | 64.31475 | 36.4757 | -1.68167 | 666.41 | 64.33113 | 31.1747 | -1.88935 | 666.386 | 64.43184 | 17.93904 | -0.89416 | 666.206 | 64.30079 | 34.31285 | -1.8561 | 666.261 | 64.31066 | 28.05162 | -2.16468 | 666.388 | 64.31742 | 30.71213 | -2.33473 | 666.306 | 64.31999 | 32.25816 | -2.50468 | 666.38 | 64.32433 | 29.83191 | -2.59445
667.357 | 64.41526 | 36.2994 | -1.68016 | 667.41 | 64.43151 | 31.05788 | -1.88633 | 667.386 | 64.56172 | 17.84491 | -0.74494 | 667.206 | 64.40065 | 34.12479 | -1.85494 | 667.261 | 64.41037 | 27.82982 | -2.16189 | 667.388 | 64.41683 | 30.49985 | -2.32975 | 667.306 | 64.42021 | 32.00738 | -2.50001 | 667.38 | 64.42467 | 29.56314 | -2.59336
668.357 | 64.51591 | 36.13014 | -1.67809 | 668.41 | 64.53141 | 30.79335 | -1.88331 | 668.386 | 64.69844 | 17.71471 | -0.60001 | 668.206 | 64.50052 | 33.94081 | -1.85432 | 668.261 | 64.51001 | 27.61259 | -2.16121 | 668.388 | 64.51617 | 30.25088 | -2.32616 | 668.306 | 64.52066 | 31.75646 | -2.49648 | 668.38 | 64.52491 | 29.30516 | -2.59295
669.357 | 64.61615 | 35.95536 | -1.67622 | 669.41 | 64.63097 | 30.61584 | -1.88127 | 669.386 | 64.8129 | 17.70988 | -0.49548 | 669.206 | 64.6008 | 33.75006 | -1.85461 | 669.261 | 64.60989 | 27.39376 | -2.16191 | 669.388 | 64.6159 | 30.02489 | -2.32485 | 669.306 | 64.62089 | 31.50636 | -2.49402 | 669.38 | 64.62492 | 29.04684 | -2.59335
670.357 | 64.71591 | 35.80047 | -1.67536 | 670.41 | 64.73063 | 30.45528 | -1.88054 | 670.386 | 64.91556 | 17.69129 | -0.41626 | 670.206 | 64.70109 | 33.57083 | -1.85611 | 670.261 | 64.70995 | 27.17809 | -2.16281 | 670.388 | 64.71607 | 29.8008 | -2.32619 | 670.306 | 64.72112 | 31.25646 | -2.49256 | 670.38 | 64.72482 | 28.79057 | -2.59451
671.357 | 64.81576 | 35.62061 | -1.67589 | 671.41 | 64.83096 | 30.22316 | -1.88056 | 671.386 | 65.01668 | 17.62957 | -0.35038 | 671.206 | 64.8014 | 33.38911 | -1.85883 | 671.261 | 64.80954 | 26.97088 | -2.16237 | 671.388 | 64.81635 | 29.56572 | -2.32981 | 671.306 | 64.82125 | 31.00692 | -2.49211 | 671.38 | 64.82485 | 28.53317 | -2.59612
672.357 | 64.91552 | 35.46358 | -1.67759 | 672.41 | 64.93124 | 30.03822 | -1.88013 | 672.386 | 65.1163 | 17.58152 | -0.295 | 672.206 | 64.90203 | 33.20633 | -1.86239 | 672.261 | 64.90831 | 26.62938 | -2.15905 | 672.388 | 64.91675 | 29.34532 | -2.33468 | 672.306 | 64.92127 | 30.75764 | -2.49268 | 672.38 | 64.92496 | 28.28167 | -2.59751
673.357 | 65.01553 | 35.31302 | -1.67972 | 673.41 | 65.03055 | 29.86592 | -1.87811 | 673.386 | 65.21287 | 17.56599 | -0.24834 | 673.206 | 65.00267 | 33.01299 | -1.86614 | 673.261 | 65.00594 | 26.61711 | -2.152 | 673.388 | 65.01742 | 29.08797 | -2.33953 | 673.306 | 65.02136 | 30.5081 | -2.49396 | 673.38 | 65.02515 | 28.01212 | -2.59795
674.357 | 65.11635 | 35.10215 | -1.68146 | 674.41 | 65.12996 | 29.69872 | -1.87398 | 674.386 | 65.30695 | 17.56005 | -0.20841 | 674.206 | 65.10266 | 32.82239 | -1.86939 | 674.261 | 65.10422 | 26.29911 | -2.14132 | 674.388 | 65.11801 | 28.84869 | -2.34329 | 674.306 | 65.1216 | 30.25802 | -2.49547 | 674.38 | 65.12533 | 27.74245 | -2.59709
675.357 | 65.21731 | 34.9533 | -1.68229 | 675.41 | 65.23022 | 29.48257 | -1.86818 | 675.386 | 65.40003 | 17.53858 | -0.17398 | 675.206 | 65.20202 | 32.62763 | -1.87177 | 675.261 | 65.20537 | 26.10105 | -2.12825 | 675.388 | 65.21812 | 28.62371 | -2.3455 | 675.306 | 65.22187 | 30.00772 | -2.49677 | 675.38 | 65.22526 | 27.47828 | -2.59524
676.357 | 65.31759 | 34.77941 | -1.68224 | 676.41 | 65.33067 | 29.24278 | -1.86212 | 676.386 | 65.49282 | 17.53118 | -0.14478 | 676.206 | 65.30136 | 32.44665 | -1.87324 | 676.261 | 65.30582 | 25.89833 | -2.11587 | 676.388 | 65.31773 | 28.39437 | -2.34642 | 676.306 | 65.32222 | 29.75713 | -2.49767 | 676.38 | 65.32512 | 27.22393 | -2.59331
677.357 | 65.41718 | 34.62176 | -1.68177 | 677.41 | 65.43018 | 29.11644 | -1.85754 | 677.386 | 65.58564 | 17.51221 | -0.12084 | 677.206 | 65.40114 | 32.26761 | -1.87385 | 677.261 | 65.40524 | 25.69668 | -2.10686 | 677.388 | 65.41739 | 28.15933 | -2.34686 | 677.306 | 65.42242 | 29.50684 | -2.49805 | 677.38 | 65.425 | 26.97974 | -2.59237
678.357 | 65.51649 | 34.44228 | -1.68142 | 678.41 | 65.52928 | 28.95634 | -1.85551 | 678.386 | 65.67836 | 17.51152 | -0.10204 | 678.206 | 65.50107 | 32.07742 | -1.87354 | 678.261 | 65.50456 | 25.48869 | -2.10267 | 678.388 | 65.51757 | 27.91339 | -2.34786 | 678.306 | 65.5222 | 29.25759 | -2.49748 | 678.38 | 65.52496 | 26.71968 | -2.59319
679.357 | 65.61641 | 34.28666 | -1.68148 | 679.41 | 65.62941 | 28.74484 | -1.85607 | 679.386 | 65.77071 | 17.50456 | -0.087787 | 679.206 | 65.60089 | 31.8895 | -1.87211 | 679.261 | 65.60452 | 25.27797 | -2.10327 | 679.388 | 65.6182 | 27.6765 | -2.35024 | 679.306 | 65.62192 | 29.00865 | -2.49521 | 679.38 | 65.62514 | 26.45271 | -2.59589
680.357 | 65.7172 | 34.12134 | -1.68181 | 680.41 | 65.73024 | 28.56498 | -1.85816 | 680.386 | 65.863 | 17.50531 | -0.07702 | 680.206 | 65.70064 | 31.70384 | -1.86931 | 680.261 | 65.7048 | 25.07274 | -2.10718 | 680.388 | 65.71852 | 27.44325 | -2.35404 | 680.306 | 65.72237 | 28.7582 | -2.49049 | 680.38 | 65.72541 | 26.19413 | -2.59994
681.357 | 65.81812 | 33.94686 | -1.68196 | 681.41 | 65.83106 | 28.38124 | -1.86009 | 681.386 | 65.95538 | 17.50438 | -0.068529 | 681.206 | 65.80029 | 31.51547 | -1.86516 | 681.261 | 65.80503 | 24.86609 | -2.11201 | 681.388 | 65.81836 | 27.22877 | -2.3583 | 681.306 | 65.82295 | 28.50805 | -2.48337 | 681.38 | 65.82546 | 25.93674 | -2.60429
682.357 | 65.91824 | 33.77712 | -1.68146 | 682.41 | 65.93203 | 28.17944 | -1.86046 | 682.386 | 66.04798 | 17.48219 | -0.061199 | 682.206 | 65.89946 | 31.32652 | -1.86018 | 682.261 | 65.90518 | 24.63767 | -2.11542 | 682.388 | 65.91851 | 27.00327 | -2.36145 | 682.306 | 65.92258 | 28.26103 | -2.47497 | 682.38 | 65.92522 | 25.67358 | -2.60776
683.357 | 66.01805 | 33.60707 | -1.6802 | 683.41 | 66.03281 | 27.98362 | -1.8588 | 683.386 | 66.14049 | 17.47604 | -0.054297 | 683.206 | 65.99814 | 31.14144 | -1.85525 | 683.261 | 66.00514 | 24.42037 | -2.11596 | 683.388 | 66.01923 | 26.74785 | -2.36202 | 683.306 | 66.02252 | 28.01413 | -2.46669 | 683.38 | 66.02514 | 25.41307 | -2.60933
684.357 | 66.11829 | 33.43158 | -1.67854 | 684.41 | 66.13275 | 27.80643 | -1.85566 | 684.386 | 66.23305 | 17.47514 | -0.04752 | 684.206 | 66.097 | 30.96119 | -1.85132 | 684.261 | 66.10504 | 24.20757 | -2.11332 | 684.388 | 66.11983 | 26.45955 | -2.35957 | 684.306 | 66.12293 | 27.7668 | -2.45967 | 684.38 | 66.12522 | 25.14733 | -2.60834
685.357 | 66.2188 | 33.25842 | -1.67718 | 685.41 | 66.23225 | 27.64952 | -1.85217 | 685.386 | 66.32605 | 17.47124 | -0.040934 | 685.206 | 66.19672 | 30.77657 | -1.8489 | 685.261 | 66.20524 | 24.00278 | -2.10805 | 685.388 | 66.21981 | 26.24881 | -2.35498 | 685.306 | 66.22299 | 27.52098 | -2.45399 | 685.38 | 66.22537 | 24.88032 | -2.60472
686.357 | 66.31911 | 33.11132 | -1.67673 | 686.41 | 66.3321 | 27.42371 | -1.84934 | 686.386 | 66.41964 | 17.47081 | -0.034796 | 686.206 | 66.2972 | 30.59098 | -1.84775 | 686.261 | 66.30583 | 23.78108 | -2.10108 | 686.388 | 66.31951 | 26.05836 | -2.34987 | 686.306 | 66.32299 | 27.27584 | -2.44859 | 686.38 | 66.32543 | 24.62567 | -2.59898
687.357 | 66.41907 | 32.94431 | -1.67733 | 687.41 | 66.43215 | 27.24386 | -1.84756 | 687.386 | 66.51372 | 17.46556 | -0.029322 | 687.206 | 66.39772 | 30.45752 | -1.8468 | 687.261 | 66.4062 | 23.57979 | -2.09333 | 687.388 | 66.41947 | 25.8037 | -2.3457 | 687.306 | 66.42322 | 27.03074 | -2.44201 | 687.38 | 66.42521 | 24.36171 | -2.59204
688.357 | 66.51863 | 32.76759 | -1.67866 | 688.41 | 66.53187 | 27.08133 | -1.84629 | 688.386 | 66.60776 | 17.46731 | -0.024579 | 688.206 | 66.49808 | 30.16443 | -1.84463 | 688.261 | 66.50679 | 23.4718 | -2.0854 | 688.388 | 66.5195 | 25.53797 | -2.34321 | 688.306 | 66.52373 | 26.78569 | -2.43333 | 688.38 | 66.52498 | 24.10945 | -2.58482
689.357 | 66.61813 | 32.59727 | -1.68011 | 689.41 | 66.6315 | 26.89633 | -1.84422 | 689.386 | 66.70195 | 17.47277 | -0.020502 | 689.206 | 66.59809 | 30.03245 | -1.84029 | 689.261 | 66.60764 | 23.11936 | -2.07783 | 689.388 | 66.61951 | 25.34195 | -2.34225 | 689.306 | 66.62408 | 26.54204 | -2.42285 | 689.38 | 66.62515 | 23.85646 | -2.57796
690.357 | 66.71824 | 32.44272 | -1.6811 | 690.41 | 66.73132 | 26.71575 | -1.84011 | 690.386 | 66.79682 | 17.46058 | -0.017124 | 690.206 | 66.69833 | 29.773 | -1.83386 | 690.261 | 66.70773 | 22.95777 | -2.07117 | 690.388 | 66.71947 | 25.09579 | -2.34224 | 690.306 | 66.7241 | 26.30024 | -2.41187 | 690.38 | 66.72552 | 23.59443 | -2.57187
691.357 | 66.81868 | 32.25481 | -1.68136 | 691.41 | 66.8323 | 26.33482 | -1.83357 | 691.386 | 66.89172 | 17.44682 | -0.014753 | 691.206 | 66.79901 | 29.66666 | -1.82649 | 691.261 | 66.80736 | 22.75264 | -2.06575 | 691.388 | 66.81959 | 24.84857 | -2.34257 | 691.306 | 66.82454 | 26.05853 | -2.40189 | 691.38 | 66.82593 | 23.32814 | -2.56674
692.357 | 66.91873 | 32.10138 | -1.68097 | 692.41 | 66.93347 | 26.32577 | -1.82574 | 692.386 | 66.98671 | 17.46642 | -0.013842 | 692.206 | 66.89932 | 29.48989 | -1.81998 | 692.261 | 66.90737 | 22.54773 | -2.06156 | 692.388 | 66.91946 | 24.59628 | -2.34287 | 692.306 | 66.92447 | 25.81891 | -2.39407 | 692.38 | 66.92611 | 23.0734 | -2.56276
693.357 | 67.0185 | 31.93271 | -1.68042 | 693.41 | 67.03358 | 26.14312 | -1.81877 | 693.386 | 67.08198 | 17.45534 | -0.014764 | 693.206 | 66.99983 | 29.30495 | -1.81582 | 693.261 | 67.00747 | 22.33796 | -2.05826 | 693.388 | 67.019 | 24.41648 | -2.34304 | 693.306 | 67.02454 | 25.57964 | -2.38853 | 693.38 | 67.02591 | 22.81846 | -2.56009
694.357 | 67.11841 | 31.75212 | -1.68041 | 694.41 | 67.13303 | 25.97242 | -1.81438 | 694.386 | 67.17743 | 17.46346 | -0.01752 | 694.206 | 67.10059 | 29.12699 | -1.8147 | 694.261 | 67.10784 | 22.12735 | -2.05524 | 694.388 | 67.11882 | 24.17401 | -2.34315 | 694.306 | 67.12559 | 25.33848 | -2.38481 | 694.38 | 67.12595 | 22.56501 | -2.55869
695.357 | 67.21844 | 31.57635 | -1.68172 | 695.41 | 67.23267 | 25.82199 | -1.81303 | 695.386 | 67.2731 | 17.47709 | -0.02159 | 695.206 | 67.20128 | 28.94185 | -1.81631 | 695.261 | 67.20847 | 21.9252 | -2.05194 | 695.388 | 67.21938 | 23.88652 | -2.34339 | 695.306 | 67.2265 | 25.09797 | -2.38246 | 695.38 | 67.22648 | 22.31732 | -2.55817
696.357 | 67.31834 | 31.4286 | -1.68479 | 696.41 | 67.33295 | 25.60251 | -1.81381 | 696.386 | 67.36898 | 17.45269 | -0.026038 | 696.206 | 67.30167 | 28.76438 | -1.81973 | 696.261 | 67.30872 | 21.72162 | -2.04825 | 696.388 | 67.31997 | 23.6819 | -2.34397 | 696.306 | 67.32694 | 24.85874 | -2.38133 | 696.38 | 67.3271 | 22.0681 | -2.55772
697.357 | 67.41834 | 31.26335 | -1.68949 | 697.41 | 67.43367 | 25.4811 | -1.81504 | 697.386 | 67.46478 | 17.44338 | -0.029819 | 697.206 | 67.40192 | 28.57901 | -1.824 | 697.261 | 67.40902 | 21.50377 | -2.0444 | 697.388 | 67.42016 | 23.45743 | -2.34493 | 697.306 | 67.42721 | 24.61998 | -2.38137 | 697.38 | 67.42754 | 21.79215 | -2.55638
698.357 | 67.51841 | 31.10434 | -1.69494 | 698.41 | 67.53422 | 25.1945 | -1.8154 | 698.386 | 67.56094 | 17.4531 | -0.03215 | 698.206 | 67.50236 | 28.39042 | -1.82857 | 698.261 | 67.50983 | 21.29742 | -2.04083 | 698.388 | 67.52 | 23.20569 | -2.34604 | 698.306 | 67.52735 | 24.38147 | -2.38177 | 698.38 | 67.52806 | 21.53119 | -2.55343
699.357 | 67.61813 | 30.91747 | -1.69978 | 699.41 | 67.63436 | 25.04995 | -1.81467 | 699.386 | 67.65773 | 17.44157 | -0.032666 | 699.206 | 67.60269 | 28.20792 | -1.83328 | 699.261 | 67.61047 | 21.10407 | -2.03779 | 699.388 | 67.6201 | 22.9857 | -2.34674 | 699.306 | 67.62762 | 24.14271 | -2.38033 | 699.38 | 67.6288 | 21.2741 | -2.54863
700.357 | 67.71758 | 30.74345 | -1.70274 | 700.41 | 67.73436 | 24.89587 | -1.81363 | 700.386 | 67.75491 | 17.44936 | -0.0315 | 700.206 | 67.70317 | 28.02586 | -1.83816 | 700.261 | 67.71087 | 20.90753 | -2.03507 | 700.388 | 67.72057 | 22.75566 | -2.34634 | 700.306 | 67.72833 | 23.90322 | -2.37354 | 700.38 | 67.72935 | 21.02612 | -2.54219
701.357 | 67.81724 | 30.57996 | -1.70318 | 701.41 | 67.83492 | 24.68834 | -1.81322 | 701.386 | 67.85196 | 17.42519 | -0.029262 | 701.206 | 67.80376 | 27.8403 | -1.84295 | 701.261 | 67.81051 | 20.69226 | -2.0321 | 701.388 | 67.8208 | 22.49685 | -2.34429 | 701.306 | 67.82938 | 23.66408 | -2.35809 | 701.38 | 67.82924 | 20.76633 | -2.53453
702.357 | 67.91727 | 30.40362 | -1.70131 | 702.41 | 67.93505 | 24.50734 | -1.81378 | 702.386 | 67.94881 | 17.4304 | -0.026857 | 702.206 | 67.90355 | 27.65578 | -1.84694 | 702.261 | 67.90889 | 20.49013 | -2.02826 | 702.388 | 67.92059 | 22.27302 | -2.34049 | 702.306 | 67.93029 | 23.42727 | -2.33293 | 702.38 | 67.92894 | 20.51677 | -2.52589
703.357 | 68.0175 | 30.22985 | -1.6982 | 703.41 | 68.03468 | 24.37343 | -1.8146 | 703.386 | 68.04587 | 17.43535 | -0.025219 | 703.206 | 68.00286 | 27.54192 | -1.8493 | 703.261 | 68.00789 | 20.2945 | -2.02322 | 703.388 | 68.02039 | 22.05315 | -2.33535 | 703.306 | 68.03117 | 23.19353 | -2.30032 | 703.38 | 68.02913 | 20.26774 | -2.51639
704.357 | 68.11773 | 30.06392 | -1.69533 | 704.41 | 68.13456 | 24.1511 | -1.8142 | 704.386 | 68.14351 | 17.43135 | -0.025046 | 704.206 | 68.10258 | 27.23373 | -1.84945 | 704.261 | 68.10866 | 20.08353 | -2.01718 | 704.388 | 68.12036 | 21.80561 | -2.32967 | 704.306 | 68.13165 | 22.96413 | -2.26524 | 704.38 | 68.1295 | 20.00615 | -2.50622
705.357 | 68.21795 | 29.90126 | -1.69396 | 705.41 | 68.23499 | 23.97482 | -1.81096 | 705.386 | 68.24131 | 17.4238 | -0.026494 | 705.206 | 68.20261 | 27.09732 | -1.84739 | 705.261 | 68.20925 | 19.88308 | -2.01102 | 705.388 | 68.22041 | 21.56366 | -2.32445 | 705.306 | 68.23209 | 22.73831 | -2.2327 | 705.38 | 68.22979 | 19.76039 | -2.49567
706.357 | 68.31801 | 29.72574 | -1.69461 | 706.41 | 68.33534 | 23.7654 | -1.80397 | 706.386 | 68.33878 | 17.43029 | -0.028999 | 706.206 | 68.30252 | 26.91133 | -1.84377 | 706.261 | 68.30937 | 19.68591 | -2.00561 | 706.388 | 68.32062 | 21.34805 | -2.32045 | 706.306 | 68.33341 | 22.51354 | -2.20524 | 706.38 | 68.33017 | 19.5061 | -2.485
707.357 | 68.418 | 29.56158 | -1.69687 | 707.41 | 68.43532 | 23.61654 | -1.79366 | 707.386 | 68.43643 | 17.4435 | -0.03149 | 707.206 | 68.40269 | 26.78903 | -1.83961 | 707.261 | 68.40969 | 19.48049 | -2.00133 | 707.388 | 68.4212 | 21.11017 | -2.31783 | 707.306 | 68.43531 | 22.29003 | -2.18217 | 707.38 | 68.43055 | 19.26139 | -2.47423
708.357 | 68.51792 | 29.38679 | -1.69966 | 708.41 | 68.53578 | 23.44045 | -1.78175 | 708.386 | 68.53454 | 17.42515 | -0.032769 | 708.206 | 68.5031 | 26.50968 | -1.83591 | 708.261 | 68.5104 | 19.2858 | -1.99785 | 708.388 | 68.5216 | 20.87285 | -2.31603 | 708.306 | 68.5373 | 22.06859 | -2.15949 | 708.38 | 68.53126 | 19.01716 | -2.46285
709.357 | 68.61786 | 29.24558 | -1.70185 | 709.41 | 68.63637 | 23.21823 | -1.77113 | 709.386 | 68.63289 | 17.39812 | -0.031965 | 709.206 | 68.60332 | 26.36379 | -1.83334 | 709.261 | 68.61101 | 19.08517 | -1.99417 | 709.388 | 68.6212 | 20.67525 | -2.31386 | 709.306 | 68.63964 | 21.84894 | -2.13176 | 709.38 | 68.63223 | 18.76637 | -2.44996
710.357 | 68.71778 | 28.96784 | -1.70291 | 710.41 | 68.73614 | 23.05995 | -1.76481 | 710.386 | 68.73118 | 17.40354 | -0.028844 | 710.206 | 68.70318 | 26.17947 | -1.83208 | 710.261 | 68.7113 | 18.89453 | -1.98915 | 710.388 | 68.72073 | 20.4088 | -2.31008 | 710.306 | 68.74249 | 21.63146 | -2.09474 | 710.38 | 68.73298 | 18.51146 | -2.43455
711.357 | 68.81757 | 28.88122 | -1.70323 | 711.41 | 68.83556 | 22.93228 | -1.76441 | 711.386 | 68.82975 | 17.40689 | -0.023729 | 711.206 | 68.80335 | 25.9957 | -1.83189 | 711.261 | 68.81145 | 18.67471 | -1.98217 | 711.388 | 68.82083 | 20.17095 | -2.3039 | 711.306 | 68.84627 | 21.41644 | -2.04699 | 711.38 | 68.83352 | 18.27049 | -2.41596
712.357 | 68.91683 | 28.71177 | -1.70375 | 712.41 | 68.93522 | 22.71292 | -1.76953 | 712.386 | 68.9284 | 17.41128 | -0.017297 | 712.206 | 68.90338 | 25.81563 | -1.83233 | 712.261 | 68.91178 | 18.47983 | -1.9736 | 712.388 | 68.92102 | 19.9529 | -2.29548 | 712.306 | 68.95111 | 21.20472 | -1.99062 | 712.38 | 68.93406 | 18.02205 | -2.39414
713.357 | 69.01662 | 28.53558 | -1.70518 | 713.41 | 69.03476 | 22.55487 | -1.77749 | 713.386 | 69.02722 | 17.42475 | -0.01037 | 713.206 | 69.00363 | 25.526 | -1.83303 | 713.261 | 69.01206 | 18.27782 | -1.96471 | 713.388 | 69.02111 | 19.7249 | -2.28573 | 713.306 | 69.05669 | 20.99774 | -1.93036 | 713.38 | 69.03499 | 17.77876 | -2.36963
714.357 | 69.11683 | 28.37138 | -1.70728 | 714.41 | 69.1346 | 22.39451 | -1.78426 | 714.386 | 69.12605 | 17.38217 | -0.0039148 | 714.206 | 69.10411 | 25.44789 | -1.83388 | 714.261 | 69.11201 | 18.08185 | -1.95705 | 714.388 | 69.12132 | 19.50397 | -2.27597 | 714.306 | 69.16287 | 20.79597 | -1.87035 | 714.38 | 69.13578 | 17.54333 | -2.34344
715.357 | 69.21726 | 28.10058 | -1.70874 | 715.41 | 69.23584 | 22.20281 | -1.78612 | 715.386 | 69.22419 | 17.38404 | 0.00096875 | 715.206 | 69.20401 | 25.26611 | -1.83487 | 715.261 | 69.21159 | 17.90411 | -1.95142 | 715.388 | 69.22187 | 19.26295 | -2.26734 | 715.306 | 69.26971 | 20.59931 | -1.81062 | 715.38 | 69.23646 | 17.31542 | -2.31617
716.357 | 69.31702 | 28.01709 | -1.70791 | 716.41 | 69.33712 | 21.97047 | -1.78126 | 716.386 | 69.32214 | 17.41128 | 0.0033077 | 716.206 | 69.30384 | 25.08525 | -1.83596 | 716.261 | 69.31149 | 17.71073 | -1.94747 | 716.388 | 69.32288 | 19.01958 | -2.26041 | 716.306 | 69.3776 | 20.40739 | -1.74501 | 716.38 | 69.33795 | 17.0761 | -2.28748
717.357 | 69.41626 | 27.86621 | -1.70392 | 717.41 | 69.43738 | 21.8219 | -1.77102 | 717.386 | 69.42096 | 17.41686 | 0.0023823 | 717.206 | 69.40421 | 24.98474 | -1.83691 | 717.261 | 69.41203 | 17.51643 | -1.94381 | 717.388 | 69.42351 | 18.83056 | -2.25496 | 717.306 | 69.48642 | 20.22169 | -1.66345 | 717.38 | 69.44007 | 16.85571 | -2.25659
718.357 | 69.51672 | 27.61433 | -1.69714 | 718.41 | 69.53726 | 21.65226 | -1.75871 | 718.386 | 69.52004 | 17.41564 | -0.0020298 | 718.206 | 69.50469 | 24.67344 | -1.83744 | 718.261 | 69.51306 | 17.31257 | -1.93873 | 718.388 | 69.52375 | 18.61204 | -2.25004 | 718.306 | 69.59735 | 20.04281 | -1.55623 | 718.38 | 69.54247 | 16.60724 | -2.22221
719.357 | 69.61738 | 27.50103 | -1.68942 | 719.41 | 69.63742 | 21.47035 | -1.748 | 719.386 | 69.61919 | 17.41735 | -0.0095093 | 719.206 | 69.60477 | 24.51923 | -1.83748 | 719.261 | 69.61398 | 17.09915 | -1.93113 | 719.388 | 69.62458 | 18.34874 | -2.24435 | 719.306 | 69.71059 | 19.87393 | -1.42205 | 719.38 | 69.64494 | 16.38678 | -2.18288
720.357 | 69.717 | 27.35002 | -1.68315 | 720.41 | 69.73771 | 21.30595 | -1.74149 | 720.386 | 69.71823 | 17.38239 | -0.019144 | 720.206 | 69.70432 | 24.34881 | -1.83728 | 720.261 | 69.71421 | 16.91036 | -1.92105 | 720.388 | 69.72596 | 18.11861 | -2.23687 | 720.306 | 69.82234 | 19.72312 | -1.27532 | 720.38 | 69.74715 | 16.15766 | -2.13726
721.357 | 69.81624 | 27.19323 | -1.67994 | 721.41 | 69.8377 | 21.11841 | -1.73959 | 721.386 | 69.81706 | 17.41616 | -0.029716 | 721.206 | 69.8043 | 24.16085 | -1.83719 | 721.261 | 69.8138 | 16.72816 | -1.90941 | 721.388 | 69.82689 | 17.91174 | -2.22725 | 721.306 | 69.93292 | 19.59022 | -1.12955 | 721.38 | 69.84969 | 15.93816 | -2.08377
722.357 | 69.91586 | 27.01717 | -1.6803 | 722.41 | 69.93734 | 20.98076 | -1.74051 | 722.386 | 69.91635 | 17.42053 | -0.039915 | 722.206 | 69.90455 | 23.97905 | -1.83738 | 722.261 | 69.91357 | 16.5391 | -1.89729 | 722.388 | 69.92731 | 17.68715 | -2.2158 | 722.306 | 70.04564 | 19.47093 | -0.9893 | 722.38 | 69.9529 | 15.72933 | -2.02113
723.357 | 70.01607 | 26.8546 | -1.68374 | 723.41 | 70.03714 | 20.80566 | -1.74138 | 723.386 | 70.01612 | 17.41132 | -0.048292 | 723.206 | 70.00475 | 23.79344 | -1.83771 | 723.261 | 70.01374 | 16.34985 | -1.88547 | 723.388 | 70.02807 | 17.45693 | -2.2031 | 723.306 | 70.15937 | 19.36601 | -0.85747 | 723.38 | 70.05671 | 15.51115 | -1.94877
724.357 | 70.11634 | 26.67843 | -1.68917 | 724.41 | 70.13702 | 20.6012 | -1.73972 | 724.386 | 70.11581 | 17.3704 | -0.053506 | 724.206 | 70.10479 | 23.61006 | -1.83797 | 724.261 | 70.11395 | 16.15682 | -1.87432 | 724.388 | 70.12908 | 17.22414 | -2.18992 | 724.306 | 70.27112 | 19.27712 | -0.73464 | 724.38 | 70.16138 | 15.29836 | -1.86673
725.357 | 70.21632 | 26.50187 | -1.69553 | 725.41 | 70.23705 | 20.47945 | -1.73476 | 725.386 | 70.21507 | 17.37482 | -0.054707 | 725.206 | 70.20468 | 23.42257 | -1.83811 | 725.261 | 70.21412 | 15.97411 | -1.86387 | 725.388 | 70.23003 | 17.03085 | -2.17674 | 725.306 | 70.38011 | 19.20335 | -0.62066 | 725.38 | 70.26669 | 15.10451 | -1.77642
726.357 | 70.31621 | 26.3417 | -1.70201 | 726.41 | 70.3374 | 20.16607 | -1.72776 | 726.386 | 70.31455 | 17.39123 | -0.051692 | 726.206 | 70.30432 | 23.23715 | -1.83849 | 726.261 | 70.31441 | 15.78461 | -1.85438 | 726.388 | 70.33145 | 16.79607 | -2.16333 | 726.306 | 70.48568 | 19.14331 | -0.51897 | 726.38 | 70.37286 | 14.94025 | -1.67968
727.357 | 70.41628 | 26.17346 | -1.70795 | 727.41 | 70.43772 | 20.08667 | -1.72132 | 727.386 | 70.41455 | 17.38485 | -0.044967 | 727.206 | 70.40408 | 23.05398 | -1.83966 | 727.261 | 70.41457 | 15.60221 | -1.84668 | 727.388 | 70.4332 | 16.57193 | -2.14875 | 727.306 | 70.58798 | 19.09478 | -0.43276 | 727.38 | 70.48086 | 14.73542 | -1.57773
728.357 | 70.51627 | 26.00379 | -1.71266 | 728.41 | 70.53713 | 19.94019 | -1.71766 | 728.386 | 70.51459 | 17.34287 | -0.035919 | 728.206 | 70.50387 | 22.87755 | -1.84198 | 728.261 | 70.51478 | 15.42488 | -1.84215 | 728.388 | 70.535 | 16.36503 | -2.13149 | 728.306 | 70.6888 | 19.05489 | -0.36155 | 728.38 | 70.59028 | 14.55152 | -1.47251
729.357 | 70.6161 | 25.83043 | -1.71556 | 729.41 | 70.63669 | 19.77294 | -1.71737 | 729.386 | 70.61365 | 17.33639 | -0.026626 | 729.206 | 70.60342 | 22.68914 | -1.84517 | 729.261 | 70.61535 | 15.22493 | -1.84215 | 729.388 | 70.63692 | 16.13398 | -2.10987 | 729.306 | 70.78869 | 19.02182 | -0.30312 | 729.38 | 70.70074 | 14.43431 | -1.36465
730.357 | 70.71609 | 25.65373 | -1.71644 | 730.41 | 70.73671 | 19.50809 | -1.71934 | 730.386 | 70.71196 | 17.36133 | -0.019093 | 730.206 | 70.70338 | 22.50858 | -1.84834 | 730.261 | 70.71535 | 15.03765 | -1.8471 | 730.388 | 70.7393 | 15.91435 | -2.08263 | 730.306 | 70.88606 | 18.99473 | -0.2546 | 730.38 | 70.81243 | 14.28597 | -1.25313
731.357 | 70.81633 | 25.46893 | -1.71566 | 731.41 | 70.83685 | 19.44396 | -1.72141 | 731.386 | 70.81094 | 17.38644 | -0.014653 | 731.206 | 70.80352 | 22.36988 | -1.85033 | 731.261 | 70.81456 | 14.93865 | -1.85564 | 731.388 | 70.84215 | 15.68092 | -2.04936 | 731.306 | 70.98135 | 18.97253 | -0.2124 | 731.38 | 70.92498 | 14.136 | -1.13709
732.357 | 70.9164 | 25.29936 | -1.71408 | 732.41 | 70.93662 | 19.22878 | -1.72161 | 732.386 | 70.91032 | 17.35075 | -0.01369 | 732.206 | 70.90413 | 22.05236 | -1.85041 | 732.261 | 70.91433 | 14.68109 | -1.86475 | 732.388 | 70.94552 | 15.49777 | -2.01024 | 732.306 | 71.07627 | 18.95421 | -0.17455 | 732.38 | 71.03742 | 14.00545 | -1.01728
733.357 | 71.01633 | 25.13688 | -1.71264 | 733.41 | 71.03637 | 19.06079 | -1.71895 | 733.386 | 71.0097 | 17.38161 | -0.015317 | 733.206 | 71.00482 | 21.95052 | -1.84865 | 733.261 | 71.01506 | 14.48517 | -1.87005 | 733.388 | 71.04924 | 15.28183 | -1.96544 | 733.306 | 71.17054 | 18.93936 | -0.1419 | 733.38 | 71.1491 | 13.90781 | -0.89594
734.357 | 71.11624 | 24.97277 | -1.71194 | 734.41 | 71.1363 | 18.8751 | -1.71362 | 734.386 | 71.10943 | 17.35592 | -0.017874 | 734.206 | 71.10471 | 21.76349 | -1.84577 | 734.261 | 71.11541 | 14.30725 | -1.86717 | 734.388 | 71.15315 | 15.09375 | -1.91427 | 734.306 | 71.26395 | 18.92739 | -0.11615 | 734.38 | 71.25909 | 13.81807 | -0.7772
735.357 | 71.21606 | 24.79557 | -1.71197 | 735.41 | 71.23647 | 18.70312 | -1.70656 | 735.386 | 71.20936 | 17.35775 | -0.01974 | 735.206 | 71.20428 | 21.58519 | -1.84249 | 735.261 | 71.21545 | 14.12405 | -1.85368 | 735.388 | 71.25754 | 14.88222 | -1.85473 | 735.306 | 71.35687 | 18.91751 | -0.098235 | 735.38 | 71.36698 | 13.73657 | -0.66508
736.357 | 71.31579 | 24.61776 | -1.71228 | 736.41 | 71.33659 | 18.54823 | -1.69884 | 736.386 | 71.3092 | 17.35595 | -0.020072 | 736.206 | 71.30398 | 21.47897 | -1.83914 | 736.261 | 71.31616 | 13.93751 | -1.82979 | 736.388 | 71.36285 | 14.67546 | -1.78396 | 736.306 | 71.44945 | 18.90897 | -0.087691 | 736.38 | 71.47281 | 13.67255 | -0.56246
737.357 | 71.4158 | 24.45181 | -1.71235 | 737.41 | 71.43655 | 18.36708 | -1.69108 | 737.386 | 71.40885 | 17.34226 | -0.019084 | 737.206 | 71.404 | 21.16227 | -1.83575 | 737.261 | 71.41746 | 13.76122 | -1.79892 | 737.388 | 71.47023 | 14.48829 | -1.69864 | 737.306 | 71.54198 | 18.90115 | -0.082303 | 737.38 | 71.57582 | 13.64318 | -0.47163
738.357 | 71.516 | 24.28748 | -1.71187 | 738.41 | 71.53627 | 18.21584 | -1.68325 | 738.386 | 71.50838 | 17.33926 | -0.0177 | 738.206 | 71.50416 | 21.01679 | -1.83241 | 738.261 | 71.51813 | 13.5115 | -1.76696 | 738.388 | 71.5804 | 14.29848 | -1.59648 | 738.306 | 71.63469 | 18.89368 | -0.078742 | 738.38 | 71.67619 | 13.60364 | -0.3927
739.357 | 71.61583 | 24.1111 | -1.71098 | 739.41 | 71.63654 | 18.04317 | -1.67481 | 739.386 | 71.60789 | 17.35228 | -0.016883 | 739.206 | 71.60426 | 20.84782 | -1.82953 | 739.261 | 71.61808 | 13.4165 | -1.73924 | 739.388 | 71.69363 | 14.10111 | -1.47705 | 739.306 | 71.72775 | 18.88656 | -0.073639 | 739.38 | 71.7747 | 13.5561 | -0.32469
740.357 | 71.71504 | 23.94316 | -1.71011 | 740.41 | 71.73665 | 17.85726 | -1.66537 | 740.386 | 71.70779 | 17.3536 | -0.017048 | 740.206 | 71.70427 | 20.66136 | -1.82769 | 740.261 | 71.71762 | 13.23601 | -1.71853 | 740.388 | 71.81032 | 13.91284 | -1.34103 | 740.306 | 71.82132 | 18.88004 | -0.06473 | 740.38 | 71.87159 | 13.53786 | -0.26679
741.357 | 71.81432 | 23.76615 | -1.70977 | 741.41 | 71.83622 | 17.70328 | -1.655 | 741.386 | 71.8078 | 17.35502 | -0.01789 | 741.206 | 71.80389 | 20.4834 | -1.82724 | 741.261 | 71.81752 | 13.06662 | -1.70435 | 741.388 | 71.93067 | 13.80799 | -1.18994 | 741.306 | 71.91467 | 18.87457 | -0.051736 | 741.38 | 71.96722 | 13.52419 | -0.21809
742.357 | 71.91415 | 23.59944 | -1.71029 | 742.41 | 71.93605 | 17.53665 | -1.64428 | 742.386 | 71.90765 | 17.35228 | -0.018684 | 742.206 | 71.90337 | 20.30614 | -1.82798 | 742.261 | 71.91796 | 12.88759 | -1.69369 | 742.388 | 72.05783 | 13.66634 | -1.02157 | 742.306 | 72.00735 | 18.87047 | -0.036325 | 742.38 | 72.06157 | 13.51226 | -0.17787
743.357 | 72.01429 | 23.43708 | -1.71157 | 743.41 | 72.03596 | 17.37717 | -1.63443 | 743.386 | 72.0076 | 17.32489 | -0.018838 | 743.206 | 72.00319 | 20.11631 | -1.8293 | 743.261 | 72.01813 | 12.70638 | -1.68268 | 743.388 | 72.18973 | 13.51507 | -0.84216 | 743.306 | 72.10022 | 18.86782 | -0.021217 | 743.38 | 72.15494 | 13.51035 | -0.14517
744.357 | 72.11421 | 23.26549 | -1.71314 | 744.41 | 72.13608 | 17.19067 | -1.62665 | 744.386 | 72.1073 | 17.32625 | -0.018268 | 744.206 | 72.10366 | 19.93668 | -1.83043 | 744.261 | 72.11658 | 12.54137 | -1.66863 | 744.388 | 72.31489 | 13.4254 | -0.67474 | 744.306 | 72.19421 | 18.86643 | -0.0096952 | 744.38 | 72.24801 | 13.48715 | -0.11903
745.357 | 72.21404 | 23.09167 | -1.71445 | 745.41 | 72.23636 | 17.07929 | -1.62171 | 745.386 | 72.20663 | 17.35299 | -0.017385 | 745.206 | 72.20443 | 19.74829 | -1.83091 | 745.261 | 72.21322 | 12.3673 | -1.6509 | 745.388 | 72.42984 | 13.33696 | -0.53162 | 745.306 | 72.2885 | 18.86582 | -0.0050353 | 745.38 | 72.34108 | 13.47264 | -0.098712
746.357 | 72.31422 | 22.90601 | -1.71515 | 746.41 | 72.33685 | 16.89374 | -1.61942 | 746.386 | 72.30649 | 17.34431 | -0.016798 | 746.206 | 72.3048 | 19.55628 | -1.83072 | 746.261 | 72.31168 | 12.20562 | -1.62955 | 746.388 | 72.53712 | 13.33349 | -0.41368 | 746.306 | 72.38243 | 18.86526 | -0.0090177 | 746.38 | 72.43421 | 13.47418 | -0.083611
747.357 | 72.41433 | 22.73966 | -1.7153 | 747.41 | 72.4372 | 16.71223 | -1.61855 | 747.386 | 72.40691 | 17.33304 | -0.017017 | 747.206 | 72.40463 | 19.37872 | -1.8302 | 747.261 | 72.41426 | 12.07728 | -1.60488 | 747.388 | 72.63918 | 13.31017 | -0.31908 | 747.306 | 72.47671 | 18.86391 | -0.021133 | 747.38 | 72.52726 | 13.47531 | -0.073067
748.357 | 72.51384 | 22.57329 | -1.71527 | 748.41 | 72.53746 | 16.58042 | -1.61718 | 748.386 | 72.50718 | 17.31709 | -0.018237 | 748.206 | 72.50444 | 19.1973 | -1.82978 | 748.261 | 72.51746 | 11.88695 | -1.57741 | 748.388 | 72.7372 | 13.28469 | -0.24538 | 748.306 | 72.57192 | 18.86111 | -0.03819 | 748.38 | 72.62034 | 13.47364 | -0.066198
749.357 | 72.61315 | 22.4052 | -1.71536 | 749.41 | 72.63825 | 16.399 | -1.61334 | 749.386 | 72.60737 | 17.3443 | -0.020291 | 749.206 | 72.60451 | 19.01839 | -1.82963 | 749.261 | 72.62043 | 11.72642 | -1.54519 | 749.388 | 72.83199 | 13.27031 | -0.18938 | 749.306 | 72.66801 | 18.85662 | -0.054324 | 749.38 | 72.71392 | 13.4628 | -0.061909
750.357 | 72.71298 | 22.23619 | -1.71559 | 750.41 | 72.73915 | 16.28698 | -1.6059 | 750.386 | 72.70763 | 17.33596 | -0.0227 | 750.206 | 72.70451 | 18.83732 | -1.82962 | 750.261 | 72.72349 | 11.55133 | -1.50461 | 750.388 | 72.92448 | 13.25645 | -0.14775 | 750.306 | 72.76371 | 18.8509 | -0.062705 | 750.38 | 72.80802 | 13.45998 | -0.059046
751.357 | 72.81369 | 22.06333 | -1.71569 | 751.41 | 72.84049 | 15.95548 | -1.59491 | 751.386 | 72.80741 | 17.32119 | -0.024751 | 751.206 | 72.80401 | 18.6491 | -1.82941 | 751.261 | 72.82708 | 11.45779 | -1.45239 | 751.388 | 73.01537 | 13.24289 | -0.11765 | 751.306 | 72.85881 | 18.84498 | -0.05899 | 751.38 | 72.90239 | 13.45504 | -0.056612
752.357 | 72.91441 | 21.88379 | -1.7154 | 752.41 | 72.94112 | 15.92511 | -1.58164 | 752.386 | 72.90677 | 17.32742 | -0.025734 | 752.206 | 72.90376 | 18.46784 | -1.82861 | 752.261 | 72.9322 | 11.18475 | -1.38679 | 752.388 | 73.10546 | 13.24688 | -0.096619 | 752.306 | 72.95484 | 18.83996 | -0.042942 | 752.38 | 72.99666 | 13.43719 | -0.054038
753.357 | 73.01454 | 21.70428 | -1.71477 | 753.41 | 73.04102 | 15.59383 | -1.56751 | 753.386 | 73.00609 | 17.32122 | -0.025195 | 753.206 | 73.0038 | 18.28074 | -1.82706 | 753.261 | 73.03841 | 11.07396 | -1.30949 | 753.388 | 73.19508 | 13.2424 | -0.082481 | 753.306 | 73.05179 | 18.83692 | -0.018994 | 753.38 | 73.09093 | 13.43576 | -0.051276
754.357 | 73.11449 | 21.53694 | -1.71427 | 754.41 | 73.14143 | 15.63663 | -1.55328 | 754.386 | 73.10543 | 17.32037 | -0.023195 | 754.206 | 73.10354 | 18.1033 | -1.82479 | 754.261 | 73.1447 | 10.96642 | -1.22436 | 754.388 | 73.28411 | 13.24111 | -0.07304 | 754.306 | 73.1482 | 18.83628 | 0.004777 | 754.38 | 73.18539 | 13.43514 | -0.048662
755.357 | 73.21474 | 21.37474 | -1.7146 | 755.41 | 73.24199 | 15.39648 | -1.53922 | 755.386 | 73.20522 | 17.31606 | -0.020439 | 755.206 | 73.20313 | 17.91969 | -1.82203 | 755.261 | 73.25178 | 10.80871 | -1.13298 | 755.388 | 73.37383 | 13.29176 | -0.066001 | 755.306 | 73.2441 | 18.83763 | 0.021139 | 755.38 | 73.28024 | 13.43001 | -0.04659
756.357 | 73.31503 | 21.2034 | -1.71626 | 756.41 | 73.34262 | 15.31796 | -1.5252 | 756.386 | 73.30527 | 17.29388 | -0.018097 | 756.206 | 73.30293 | 17.73585 | -1.81899 | 756.261 | 73.36083 | 10.7208 | -1.03344 | 756.388 | 73.46449 | 13.17204 | -0.059463 | 756.306 | 73.34042 | 18.84004 | 0.026442 | 756.38 | 73.37545 | 13.43063 | -0.045187
757.357 | 73.4147 | 21.02907 | -1.71913 | 757.41 | 73.44318 | 15.10213 | -1.51122 | 757.386 | 73.40507 | 17.30644 | -0.017228 | 757.206 | 73.4031 | 17.55789 | -1.81581 | 757.261 | 73.4729 | 10.61408 | -0.92109 | 757.388 | 73.5555 | 13.20581 | -0.052173 | 757.306 | 73.43743 | 18.84246 | 0.021254 | 757.38 | 73.4708 | 13.4322 | -0.044159
758.357 | 73.51383 | 20.86568 | -1.72243 | 758.41 | 73.54421 | 14.99575 | -1.49742 | 758.386 | 73.50474 | 17.32356 | -0.018106 | 758.206 | 73.50316 | 17.37561 | -1.81255 | 758.261 | 73.59091 | 10.38872 | -0.78903 | 758.388 | 73.64625 | 13.21787 | -0.043784 | 758.306 | 73.53499 | 18.844 | 0.0096309 | 758.38 | 73.56652 | 13.42179 | -0.042902
759.357 | 73.61341 | 20.6965 | -1.72503 | 759.41 | 73.64504 | 14.84248 | -1.48395 | 759.386 | 73.60462 | 17.32677 | -0.020017 | 759.206 | 73.60265 | 17.19565 | -1.80928 | 759.261 | 73.71488 | 10.35453 | -0.63822 | 759.388 | 73.73757 | 13.22341 | -0.034731 | 759.306 | 73.63266 | 18.84431 | -0.0031914 | 759.38 | 73.66272 | 13.414 | -0.04085
760.357 | 73.71341 | 20.51562 | -1.72599 | 760.41 | 73.74578 | 14.70201 | -1.47026 | 760.386 | 73.7048 | 17.32938 | -0.021667 | 760.206 | 73.70216 | 17.0139 | -1.8061 | 760.261 | 73.83626 | 10.31793 | -0.48954 | 760.388 | 73.82992 | 13.1905 | -0.026093 | 760.306 | 73.73028 | 18.84346 | -0.013322 | 760.38 | 73.75902 | 13.40706 | -0.037845
761.357 | 73.81307 | 20.32166 | -1.72511 | 761.41 | 73.84621 | 14.53713 | -1.45529 | 761.386 | 73.80487 | 17.27876 | -0.02204 | 761.206 | 73.80209 | 16.83448 | -1.80324 | 761.261 | 73.94949 | 10.27928 | -0.36318 | 761.388 | 73.92239 | 13.19036 | -0.019217 | 761.306 | 73.82784 | 18.84182 | -0.019328 | 761.38 | 73.85529 | 13.40036 | -0.034274
762.357 | 73.91247 | 20.14475 | -1.72304 | 762.41 | 73.94729 | 14.29511 | -1.43784 | 762.386 | 73.90434 | 17.28986 | -0.021131 | 762.206 | 73.90238 | 16.65402 | -1.80094 | 762.261 | 74.05516 | 10.26385 | -0.26516 | 762.388 | 74.01487 | 13.20677 | -0.014926 | 762.306 | 73.92564 | 18.83977 | -0.021871 | 762.38 | 73.95175 | 13.39866 | -0.030889
763.357 | 74.01261 | 20.01823 | -1.72088 | 763.41 | 74.0491 | 14.23203 | -1.41759 | 763.386 | 74.00375 | 17.30264 | -0.019886 | 763.206 | 74.00287 | 16.47547 | -1.79925 | 763.261 | 74.15535 | 10.25798 | -0.19356 | 763.388 | 74.10749 | 13.2188 | -0.013213 | 763.306 | 74.02425 | 18.83757 | -0.022692 | 763.38 | 74.04838 | 13.40336 | -0.028441
764.357 | 74.11275 | 19.76195 | -1.71954 | 764.41 | 74.15088 | 14.10729 | -1.39548 | 764.386 | 74.10363 | 17.30302 | -0.019451 | 764.206 | 74.10294 | 16.29931 | -1.79792 | 764.261 | 74.25137 | 10.25937 | -0.14363 | 764.388 | 74.20075 | 13.23801 | -0.013271 | 764.306 | 74.12291 | 18.83529 | -0.02374 | 764.38 | 74.14537 | 13.40503 | -0.027286
765.357 | 74.2123 | 19.68057 | -1.71911 | 765.41 | 74.25282 | 13.93815 | -1.37273 | 765.386 | 74.20355 | 17.30019 | -0.020278 | 765.206 | 74.20272 | 16.11594 | -1.79641 | 765.261 | 74.34513 | 10.25346 | -0.1092 | 765.388 | 74.29471 | 13.19762 | -0.013857 | 765.306 | 74.22097 | 18.83285 | -0.026561 | 765.38 | 74.24284 | 13.40188 | -0.027236
766.357 | 74.31186 | 19.4957 | -1.7189 | 766.41 | 74.35507 | 13.81487 | -1.35001 | 766.386 | 74.30285 | 17.30719 | -0.021684 | 766.206 | 74.30285 | 15.93297 | -1.79412 | 766.261 | 74.43826 | 10.2477 | -0.084792 | 766.388 | 74.38968 | 13.19619 | -0.013857 | 766.306 | 74.31907 | 18.83001 | -0.031887 | 766.38 | 74.34034 | 13.3972 | -0.027685
767.357 | 74.41195 | 19.31978 | -1.718 | 767.41 | 74.45695 | 13.69543 | -1.32679 | 767.386 | 74.40225 | 17.30428 | -0.022326 | 767.206 | 74.39896 | 15.75922 | -1.79083 | 767.261 | 74.53096 | 10.23253 | -0.066273 | 767.388 | 74.48472 | 13.18974 | -0.012811 | 767.306 | 74.41776 | 18.82652 | -0.039252 | 767.38 | 74.43774 | 13.39112 | -0.027979
768.357 | 74.51216 | 19.12006 | -1.71601 | 768.41 | 74.5596 | 13.50522 | -1.30092 | 768.386 | 74.50249 | 17.29171 | -0.021111 | 768.206 | 74.49527 | 15.58692 | -1.78647 | 768.261 | 74.62278 | 10.21479 | -0.050884 | 768.388 | 74.57935 | 13.19507 | -0.011055 | 768.306 | 74.51696 | 18.82224 | -0.0466 | 768.38 | 74.5352 | 13.38623 | -0.02777
769.357 | 74.61227 | 18.95871 | -1.71353 | 769.41 | 74.66346 | 13.46862 | -1.27003 | 769.386 | 74.60271 | 17.26318 | -0.018059 | 769.206 | 74.5952 | 15.40426 | -1.78119 | 769.261 | 74.71419 | 10.21174 | -0.037186 | 769.388 | 74.674 | 13.20424 | -0.0093331 | 769.306 | 74.61532 | 18.8174 | -0.050573 | 769.38 | 74.63291 | 13.38372 | -0.027152
770.357 | 74.71249 | 18.79173 | -1.71195 | 770.41 | 74.76718 | 13.24945 | -1.23301 | 770.386 | 74.70205 | 17.279 | -0.014483 | 770.206 | 74.69598 | 15.22903 | -1.77559 | 770.261 | 74.80617 | 10.21903 | -0.02493 | 770.388 | 74.76957 | 13.20669 | -0.0082891 | 770.306 | 74.7131 | 18.8125 | -0.048108 | 770.38 | 74.7309 | 13.38109 | -0.02654
771.357 | 74.81273 | 18.61616 | -1.71266 | 771.41 | 74.87037 | 13.12381 | -1.18993 | 771.386 | 74.80132 | 17.28485 | -0.012131 | 771.206 | 74.79503 | 15.05361 | -1.77017 | 771.261 | 74.89898 | 10.22379 | -0.014738 | 771.388 | 74.86609 | 13.19757 | -0.008152 | 771.306 | 74.81208 | 18.80816 | -0.037699 | 771.38 | 74.82899 | 13.38094 | -0.026379
772.357 | 74.91275 | 18.46477 | -1.71623 | 772.41 | 74.97344 | 13.06246 | -1.14148 | 772.386 | 74.90101 | 17.28859 | -0.012224 | 772.206 | 74.89448 | 14.88204 | -1.76476 | 772.261 | 74.99208 | 10.22173 | -0.0075093 | 772.388 | 74.96275 | 13.19951 | -0.0086456 | 772.306 | 74.91149 | 18.8052 | -0.020799 | 772.38 | 74.92719 | 13.38467 | -0.026849
773.357 | 75.01259 | 18.30334 | -1.72202 | 773.41 | 75.0778 | 12.9307 | -1.08814 | 773.386 | 75.00048 | 17.29642 | -0.014685 | 773.206 | 74.99518 | 14.70703 | -1.75884 | 773.261 | 75.0849 | 10.21994 | -0.003813 | 773.388 | 75.05885 | 13.19959 | -0.0092332 | 773.306 | 75.00948 | 18.80409 | -0.0019553 | 773.38 | 75.02544 | 13.37961 | -0.027732
774.357 | 75.11211 | 18.10629 | -1.7284 | 774.41 | 75.18349 | 12.71434 | -1.03085 | 774.386 | 75.09979 | 17.29855 | -0.01813 | 774.206 | 75.09628 | 14.52212 | -1.75168 | 774.261 | 75.17764 | 10.22285 | -0.0035972 | 774.388 | 75.15492 | 13.19623 | -0.0095011 | 774.306 | 75.10708 | 18.80474 | 0.014079 | 774.38 | 75.12407 | 13.37238 | -0.028496
775.357 | 75.21148 | 17.92997 | -1.73354 | 775.41 | 75.28892 | 12.72144 | -0.97094 | 775.386 | 75.19993 | 17.27994 | -0.020635 | 775.206 | 75.19709 | 14.34519 | -1.74259 | 775.261 | 75.27117 | 10.22558 | -0.0062191 | 775.388 | 75.25179 | 13.19294 | -0.0093862 | 775.306 | 75.20558 | 18.80669 | 0.023803 | 775.38 | 75.22296 | 13.37064 | -0.028513
776.357 | 75.31101 | 17.76196 | -1.73602 | 776.41 | 75.39452 | 12.56849 | -0.90766 | 776.386 | 75.30054 | 17.26377 | -0.020619 | 776.206 | 75.29786 | 14.1687 | -1.73106 | 776.261 | 75.36608 | 10.22812 | -0.010458 | 776.388 | 75.34922 | 13.19088 | -0.0092328 | 776.306 | 75.30491 | 18.80923 | 0.0257 | 776.38 | 75.32166 | 13.36704 | -0.027333
777.357 | 75.41068 | 17.60882 | -1.7352 | 777.41 | 75.50061 | 12.49974 | -0.83903 | 777.386 | 75.4007 | 17.27412 | -0.017717 | 777.206 | 75.39905 | 13.99308 | -1.71687 | 777.261 | 75.46167 | 10.22992 | -0.014567 | 777.388 | 75.4467 | 13.1939 | -0.0096608 | 777.306 | 75.40416 | 18.8116 | 0.02057 | 777.38 | 75.41973 | 13.3637 | -0.024893
778.357 | 75.51045 | 17.37942 | -1.73138 | 778.41 | 75.60673 | 12.39555 | -0.76288 | 778.386 | 75.50022 | 17.27015 | -0.012955 | 778.206 | 75.50052 | 13.81607 | -1.7001 | 778.261 | 75.55707 | 10.23159 | -0.016801 | 778.388 | 75.54436 | 13.1967 | -0.011255 | 778.306 | 75.50309 | 18.81318 | 0.010641 | 778.38 | 75.51774 | 13.35982 | -0.021538
779.357 | 75.61012 | 17.21262 | -1.72559 | 779.41 | 75.71521 | 12.30819 | -0.67548 | 779.386 | 75.5995 | 17.2689 | -0.0082009 | 779.206 | 75.60207 | 13.64699 | -1.68094 | 779.261 | 75.65259 | 10.21813 | -0.016134 | 779.388 | 75.64191 | 13.1915 | -0.014191 | 779.306 | 75.60192 | 18.81364 | -0.0015248 | 779.38 | 75.61637 | 13.35509 | -0.017951
780.357 | 75.70986 | 17.0732 | -1.71927 | 780.41 | 75.8301 | 12.22687 | -0.57307 | 780.386 | 75.69951 | 17.27145 | -0.0054215 | 780.206 | 75.70384 | 13.47548 | -1.65944 | 780.261 | 75.74878 | 10.19656 | -0.012604 | 780.388 | 75.73903 | 13.18502 | -0.017965 | 780.306 | 75.70121 | 18.81288 | -0.013459 | 780.38 | 75.71544 | 13.35353 | -0.015046
781.357 | 75.81015 | 16.89783 | -1.71387 | 781.41 | 75.95566 | 12.17929 | -0.45488 | 781.386 | 75.79971 | 17.25263 | -0.0059299 | 781.206 | 75.80639 | 13.30857 | -1.63524 | 781.261 | 75.84504 | 10.19481 | -0.0074316 | 781.388 | 75.83597 | 13.1911 | -0.021466 | 781.306 | 75.80055 | 18.81104 | -0.022822 | 781.38 | 75.81482 | 13.3605 | -0.013672
782.357 | 75.91041 | 16.73213 | -1.71052 | 782.41 | 76.08172 | 12.11119 | -0.33911 | 782.386 | 75.89904 | 17.28246 | -0.0095546 | 782.206 | 75.90977 | 13.13444 | -1.60784 | 782.261 | 75.9408 | 10.21107 | -0.0025273 | 782.388 | 75.93386 | 13.22007 | -0.023376 | 782.306 | 75.90005 | 18.80846 | -0.027986 | 782.38 | 75.91438 | 13.3581 | -0.014312
783.357 | 76.01046 | 16.55645 | -1.70977 | 783.41 | 76.19292 | 12.09177 | -0.24754 | 783.386 | 75.99819 | 17.29695 | -0.01472 | 783.206 | 76.01356 | 12.96919 | -1.57664 | 783.261 | 76.03693 | 10.22063 | 0.0004183 | 783.388 | 76.03229 | 13.16614 | -0.02275 | 783.306 | 75.99919 | 18.80561 | -0.028464 | 783.38 | 76.0135 | 13.35594 | -0.016837
784.357 | 76.11059 | 16.37549 | -1.71152 | 784.41 | 76.29327 | 12.10064 | -0.1779 | 784.386 | 76.09845 | 17.29625 | -0.019199 | 784.206 | 76.11811 | 12.8057 | -1.54074 | 784.261 | 76.13406 | 10.22115 | 0.00047086 | 784.388 | 76.1299 | 13.16638 | -0.019807 | 784.306 | 76.09874 | 18.80291 | -0.025057 | 784.38 | 76.11227 | 13.35868 | -0.020509
785.357 | 76.21092 | 16.23879 | -1.71531 | 785.41 | 76.38947 | 12.08531 | -0.12443 | 785.386 | 76.19946 | 17.25335 | -0.021034 | 785.206 | 76.22391 | 12.63701 | -1.49903 | 785.261 | 76.23136 | 10.22071 | -0.002198 | 785.388 | 76.22729 | 13.16671 | -0.015928 | 785.306 | 76.1987 | 18.80068 | -0.019359 | 785.38 | 76.21099 | 13.35523 | -0.02422
786.357 | 76.31114 | 16.06722 | -1.72049 | 786.41 | 76.48381 | 12.07994 | -0.084537 | 786.386 | 76.29979 | 17.22099 | -0.019698 | 786.206 | 76.33025 | 12.47927 | -1.45065 | 786.261 | 76.32796 | 10.21764 | -0.0064131 | 786.388 | 76.32511 | 13.17203 | -0.013001 | 786.306 | 76.29846 | 18.79906 | -0.013025 | 786.38 | 76.30985 | 13.36124 | -0.026864
787.357 | 76.41076 | 15.86932 | -1.72648 | 787.41 | 76.57636 | 12.07971 | -0.05627 | 787.386 | 76.39944 | 17.25243 | -0.016288 | 787.206 | 76.43659 | 12.326 | -1.39426 | 787.261 | 76.42429 | 10.21716 | -0.010704 | 787.388 | 76.42336 | 13.18046 | -0.012451 | 787.306 | 76.398 | 18.79807 | -0.0069944 | 787.38 | 76.4087 | 13.33907 | -0.027748
788.357 | 76.50977 | 15.68415 | -1.7329 | 788.41 | 76.66735 | 12.08276 | -0.037248 | 788.386 | 76.49978 | 17.30104 | -0.012571 | 788.206 | 76.54238 | 12.17593 | -1.32796 | 788.261 | 76.52119 | 10.21558 | -0.013874 | 788.388 | 76.52151 | 13.18591 | -0.014297 | 788.306 | 76.49792 | 18.79766 | -0.0013491 | 788.38 | 76.50768 | 13.33401 | -0.026891
789.357 | 76.60927 | 15.53167 | -1.73941 | 789.41 | 76.75808 | 12.08311 | -0.025045 | 789.386 | 76.60026 | 17.24637 | -0.010142 | 789.206 | 76.64739 | 12.03671 | -1.24927 | 789.261 | 76.61888 | 10.20859 | -0.015298 | 789.388 | 76.6195 | 13.19061 | -0.017024 | 789.306 | 76.5978 | 18.7978 | 0.0041772 | 789.38 | 76.60687 | 13.33577 | -0.024961
790.357 | 76.70954 | 15.37458 | -1.74538 | 790.41 | 76.84932 | 12.07974 | -0.01776 | 790.386 | 76.6999 | 17.25768 | -0.0097442 | 790.206 | 76.7523 | 11.97545 | -1.15507 | 790.261 | 76.71658 | 10.20341 | -0.015092 | 790.388 | 76.71779 | 13.18849 | -0.01844 | 790.306 | 76.69743 | 18.79849 | 0.0096918 | 790.38 | 76.70622 | 13.33625 | -0.022923
791.357 | 76.8094 | 15.18263 | -1.74975 | 791.41 | 76.94125 | 12.07783 | -0.013839 | 791.386 | 76.79925 | 17.26685 | -0.011325 | 791.206 | 76.85844 | 11.73542 | -1.04233 | 791.261 | 76.81397 | 10.20606 | -0.014011 | 791.388 | 76.81686 | 13.16555 | -0.016893 | 791.306 | 76.79692 | 18.79972 | 0.014785 | 791.38 | 76.80556 | 13.33513 | -0.021536
792.357 | 76.90861 | 15.00132 | -1.75161 | 792.41 | 77.0335 | 12.0806 | -0.011956 | 792.386 | 76.89913 | 17.25955 | -0.014567 | 792.206 | 76.96713 | 11.67275 | -0.90948 | 792.261 | 76.91166 | 10.20486 | -0.013009 | 792.388 | 76.91607 | 13.13918 | -0.012316 | 792.306 | 76.89668 | 18.8014 | 0.018552 | 792.38 | 76.9051 | 13.3408 | -0.020971
793.357 | 77.00797 | 14.7889 | -1.75055 | 793.41 | 77.12571 | 12.07696 | -0.010991 | 793.386 | 76.99946 | 17.24898 | -0.019104 | 793.206 | 77.08306 | 11.52961 | -0.75324 | 793.261 | 77.01025 | 10.20159 | -0.012796 | 793.388 | 77.01467 | 13.14618 | -0.0063445 | 793.306 | 76.99657 | 18.80335 | 0.019891 | 793.38 | 77.00513 | 13.33407 | -0.020769
794.357 | 77.10747 | 14.64394 | -1.74697 | 794.41 | 77.21787 | 12.0809 | -0.010086 | 794.386 | 77.09946 | 17.2431 | -0.024402 | 794.206 | 77.26152 | 11.42521 | -0.50569 | 794.261 | 77.10914 | 10.20491 | -0.013443 | 794.388 | 77.11338 | 13.16639 | -0.0011793 | 794.306 | 77.09592 | 18.80528 | 0.018081 | 794.38 | 77.10509 | 13.31844 | -0.020081
795.357 | 77.20733 | 14.48428 | -1.74182 | 795.41 | 77.31067 | 12.07726 | -0.0087019 | 795.386 | 77.19887 | 17.26573 | -0.02961 | 795.206 | 77.39138 | 11.39061 | -0.34229 | 795.261 | 77.20751 | 10.21209 | -0.014209 | 795.388 | 77.21218 | 13.18497 | 0.0015663 | 795.306 | 77.19519 | 18.80686 | 0.013198 | 795.38 | 77.2047 | 13.33062 | -0.018099
796.357 | 77.30794 | 14.30246 | -1.7361 | 796.41 | 77.40456 | 12.07147 | -0.0066678 | 796.386 | 77.29856 | 17.28309 | -0.033591 | 796.206 | 77.4833 | 11.38587 | -0.24471 | 796.261 | 77.30559 | 10.2062 | -0.013862 | 796.388 | 77.31098 | 13.18033 | 0.0016491 | 796.306 | 77.29519 | 18.80784 | 0.0061525 | 796.38 | 77.3052 | 13.32601 | -0.014395
797.357 | 77.4087 | 14.14492 | -1.73042 | 797.41 | 77.49891 | 12.06627 | -0.0042247 | 797.386 | 77.39862 | 17.24032 | -0.035064 | 797.206 | 77.57746 | 11.37789 | -0.16423 | 797.261 | 77.40379 | 10.19962 | -0.011284 | 797.388 | 77.41002 | 13.17262 | 8.2041e-07 | 797.306 | 77.39552 | 18.80808 | -0.0014391 | 797.38 | 77.40573 | 13.31967 | -0.0092581
798.357 | 77.50865 | 13.96546 | -1.72501 | 798.41 | 77.59317 | 12.06908 | -0.0018933 | 798.386 | 77.4981 | 17.18336 | -0.0331 | 798.206 | 77.67554 | 11.37789 | -0.10227 | 798.261 | 77.50245 | 10.19123 | -0.0061133 | 798.388 | 77.50888 | 13.16556 | -0.0021488 | 798.306 | 77.4953 | 18.80759 | -0.0079255 | 798.38 | 77.50511 | 13.31623 | -0.0037261
799.357 | 77.60772 | 13.77802 | -1.72013 | 799.41 | 77.68744 | 12.0712 | -0.00021457 | 799.386 | 77.59711 | 17.23821 | -0.027479 | 799.206 | 77.76902 | 11.38838 | -0.062389 | 799.261 | 77.60178 | 10.18341 | 0.0008362 | 799.388 | 77.60766 | 13.1591 | -0.0041681 | 799.306 | 77.59486 | 18.80655 | -0.01246 | 799.38 | 77.60445 | 13.3161 | 0.00088011
800.357 | 77.70731 | 13.61323 | -1.7165 | 800.41 | 77.78246 | 12.08541 | 0.00046061 | 800.386 | 77.69696 | 17.29797 | -0.018601 | 800.206 | 77.85778 | 11.39413 | -0.038764 | 800.261 | 77.70147 | 10.18437 | 0.0076368 | 800.388 | 77.70668 | 13.15682 | -0.0062813 | 800.306 | 77.69455 | 18.80516 | -0.015121 | 800.38 | 77.70458 | 13.31648 | 0.0032253
801.357 | 77.80781 | 13.43479 | -1.71548 | 801.41 | 77.87815 | 12.0779 | 4.73e-05 | 801.386 | 77.79775 | 17.15656 | -0.0076959 | 801.206 | 77.94592 | 11.39434 | -0.025381 | 801.261 | 77.80053 | 10.20058 | 0.011976 | 801.388 | 77.80593 | 13.17465 | -0.0091241 | 801.306 | 77.79383 | 18.80358 | -0.016596 | 801.38 | 77.80496 | 13.33519 | 0.0024372
802.357 | 77.90847 | 13.25502 | -1.71822 | 802.41 | 77.97359 | 12.07157 | -0.0012815 | 802.386 | 77.89757 | 17.20183 | 0.0029974 | 802.206 | 78.03571 | 11.39063 | -0.018414 | 802.261 | 77.89883 | 10.20435 | 0.012295 | 802.388 | 77.90507 | 13.17421 | -0.013018 | 802.306 | 77.89319 | 18.80187 | -0.017608 | 802.38 | 77.90469 | 13.33237 | -0.001368
803.357 | 78.00914 | 13.17147 | -1.72478 | 803.41 | 78.06858 | 12.07323 | -0.0032653 | 803.386 | 77.99632 | 17.24112 | 0.011142 | 803.206 | 78.12685 | 11.37911 | -0.015125 | 803.261 | 77.99761 | 10.2119 | 0.0082867 | 803.388 | 78.0044 | 13.17454 | -0.017551 | 803.306 | 77.99287 | 18.80008 | -0.018407 | 803.38 | 78.00384 | 13.3318 | -0.0071589
804.357 | 78.1096 | 12.94613 | -1.73369 | 804.41 | 78.16382 | 12.07354 | -0.0057314 | 804.386 | 78.09545 | 17.24412 | 0.014909 | 804.206 | 78.21816 | 11.37391 | -0.013578 | 804.261 | 78.09673 | 10.21688 | 0.00098294 | 804.388 | 78.10416 | 13.16844 | -0.021656 | 804.306 | 78.0924 | 18.79822 | -0.018774 | 804.38 | 78.10268 | 13.33035 | -0.013446
805.357 | 78.20907 | 12.72049 | -1.74251 | 805.41 | 78.25963 | 12.07641 | -0.0085964 | 805.386 | 78.19514 | 17.23335 | 0.013342 | 805.206 | 78.30938 | 11.37636 | -0.012786 | 805.261 | 78.19555 | 10.2106 | -0.0075367 | 805.388 | 78.20388 | 13.1566 | -0.024128 | 805.306 | 78.19157 | 18.79637 | -0.01845 | 805.38 | 78.20181 | 13.3229 | -0.018806
806.357 | 78.30817 | 12.59905 | -1.74914 | 806.41 | 78.35602 | 12.07552 | -0.011771 | 806.386 | 78.29509 | 17.26268 | 0.0069751 | 806.206 | 78.40125 | 11.37868 | -0.012494 | 806.261 | 78.29401 | 10.20611 | -0.015068 | 806.388 | 78.30308 | 13.15346 | -0.0243 | 806.306 | 78.29085 | 18.79457 | -0.017634 | 806.38 | 78.30139 | 13.31779 | -0.022247
807.357 | 78.40796 | 12.40907 | -1.75254 | 807.41 | 78.45284 | 12.07216 | -0.01503 | 807.386 | 78.39538 | 17.24893 | -0.0023737 | 807.206 | 78.49408 | 11.379 | -0.012753 | 807.261 | 78.39287 | 10.20072 | -0.020054 | 807.388 | 78.40232 | 13.15098 | -0.022319 | 807.306 | 78.3907 | 18.79285 | -0.017158 | 807.38 | 78.40132 | 13.31506 | -0.023425
808.357 | 78.50788 | 12.2172 | -1.75295 | 808.41 | 78.54972 | 12.06962 | -0.017931 | 808.386 | 78.49544 | 17.23641 | -0.01228 | 808.206 | 78.58705 | 11.38173 | -0.013538 | 808.261 | 78.49267 | 10.19269 | -0.021851 | 808.388 | 78.50196 | 13.14637 | -0.018956 | 808.306 | 78.49072 | 18.7911 | -0.018169 | 808.38 | 78.50124 | 13.31223 | -0.022622
809.357 | 78.60769 | 12.04182 | -1.75157 | 809.41 | 78.64666 | 12.06993 | -0.019861 | 809.386 | 78.59529 | 17.23587 | -0.020673 | 809.206 | 78.68002 | 11.39266 | -0.014606 | 809.261 | 78.59243 | 10.18757 | -0.020798 | 809.388 | 78.60164 | 13.14829 | -0.01527 | 809.306 | 78.5908 | 18.78915 | -0.021381 | 809.38 | 78.60079 | 13.31111 | -0.020504
810.357 | 78.70755 | 11.87507 | -1.7495 | 810.41 | 78.74358 | 12.06485 | -0.020219 | 810.386 | 78.69484 | 17.24077 | -0.026303 | 810.206 | 78.77327 | 11.35933 | -0.015558 | 810.261 | 78.69129 | 10.19179 | -0.01799 | 810.388 | 78.70096 | 13.15028 | -0.012151 | 810.306 | 78.69067 | 18.78678 | -0.026342 | 810.38 | 78.69998 | 13.30994 | -0.017805
811.357 | 78.80752 | 11.71278 | -1.74711 | 811.41 | 78.84128 | 12.08233 | -0.018692 | 811.386 | 78.79446 | 17.23727 | -0.028821 | 811.206 | 78.86693 | 11.36166 | -0.015941 | 811.261 | 78.78998 | 10.19046 | -0.0146 | 811.388 | 78.80005 | 13.14892 | -0.01008 | 811.306 | 78.79021 | 18.7839 | -0.031241 | 811.38 | 78.79919 | 13.30671 | -0.015099
812.357 | 78.90744 | 11.59642 | -1.74397 | 812.41 | 78.93916 | 12.044 | -0.015575 | 812.386 | 78.89451 | 17.21425 | -0.028524 | 812.206 | 78.96115 | 11.37289 | -0.01533 | 812.261 | 78.88909 | 10.18448 | -0.011472 | 812.388 | 78.89933 | 13.14639 | -0.0092079 | 812.306 | 78.88989 | 18.78063 | -0.033476 | 812.38 | 78.8989 | 13.30224 | -0.012714
813.357 | 79.0068 | 11.28338 | -1.73964 | 813.41 | 79.03637 | 12.055 | -0.011911 | 813.386 | 78.99442 | 17.21901 | -0.026133 | 813.206 | 79.05606 | 11.38928 | -0.013397 | 813.261 | 78.98853 | 10.19324 | -0.0089715 | 813.388 | 78.99916 | 13.15802 | -0.0095842 | 813.306 | 78.98969 | 18.77736 | -0.030672 | 813.38 | 78.99853 | 13.31165 | -0.010753
814.357 | 79.10588 | 11.18419 | -1.73435 | 814.41 | 79.13367 | 12.05608 | -0.0090995 | 814.386 | 79.09416 | 17.22355 | -0.022594 | 814.206 | 79.15123 | 11.35803 | -0.010048 | 814.261 | 79.08796 | 10.18752 | -0.0069866 | 814.388 | 79.09894 | 13.13228 | -0.011261 | 814.306 | 79.08919 | 18.77468 | -0.021995 | 814.38 | 79.0977 | 13.3031 | -0.0091373
815.357 | 79.20585 | 11.04372 | -1.72916 | 815.41 | 79.2316 | 12.0585 | -0.008382 | 815.386 | 79.19426 | 17.22529 | -0.018904 | 815.206 | 79.24632 | 11.36057 | -0.005573 | 815.261 | 79.18733 | 10.1907 | -0.0051569 | 815.388 | 79.19837 | 13.1431 | -0.014168 | 815.306 | 79.1889 | 18.77311 | -0.0087348 | 815.38 | 79.19715 | 13.30889 | -0.0077434
816.357 | 79.30649 | 10.83992 | -1.72563 | 816.41 | 79.32957 | 12.04798 | -0.010137 | 816.386 | 79.29492 | 17.21104 | -0.01607 | 816.206 | 79.34201 | 11.35564 | -0.00063433 | 816.261 | 79.2873 | 10.18653 | -0.0031864 | 816.388 | 79.29783 | 13.14657 | -0.017863 | 816.306 | 79.28935 | 18.77298 | 0.0059814 | 816.38 | 79.29683 | 13.29853 | -0.0065775
817.357 | 79.4071 | 10.6737 | -1.72489 | 817.41 | 79.42688 | 12.05481 | -0.013428 | 817.386 | 79.39585 | 17.2076 | -0.014943 | 817.206 | 79.43802 | 11.36563 | 0.0037825 | 817.261 | 79.38772 | 10.18027 | -0.0011282 | 817.388 | 79.39738 | 13.14608 | -0.021329 | 817.306 | 79.38973 | 18.77423 | 0.01807 | 817.38 | 79.39664 | 13.29694 | -0.0058255
818.357 | 79.50738 | 10.49444 | -1.72694 | 818.41 | 79.52432 | 12.12906 | -0.016422 | 818.386 | 79.49616 | 17.21962 | -0.015858 | 818.206 | 79.5339 | 11.37032 | 0.0067408 | 818.261 | 79.48754 | 10.18689 | 0.00053899 | 818.388 | 79.49707 | 13.16239 | -0.023186 | 818.306 | 79.48959 | 18.77643 | 0.024403 | 818.38 | 79.49649 | 13.30838 | -0.0057849
819.357 | 79.60722 | 10.32552 | -1.73064 | 819.41 | 79.62317 | 12.00067 | -0.017225 | 819.386 | 79.59579 | 17.21665 | -0.018333 | 819.206 | 79.62965 | 11.37089 | 0.0077536 | 819.261 | 79.58729 | 10.18399 | 0.0011424 | 819.388 | 79.59704 | 13.13451 | -0.022321 | 819.306 | 79.58941 | 18.77891 | 0.023843 | 819.38 | 79.59628 | 13.30136 | -0.0066958
820.357 | 79.7068 | 10.15619 | -1.73437 | 820.41 | 79.72243 | 12.03154 | -0.014879 | 820.386 | 79.69526 | 17.22109 | -0.021155 | 820.206 | 79.72569 | 11.3751 | 0.0069159 | 820.261 | 79.68737 | 10.18517 | 0.0001211 | 820.388 | 79.69651 | 13.10885 | -0.018621 | 820.306 | 79.68931 | 18.78102 | 0.017103 | 820.38 | 79.69619 | 13.30184 | -0.0085709
821.357 | 79.80603 | 9.97766 | -1.73664 | 821.41 | 79.82117 | 12.05563 | -0.010213 | 821.386 | 79.79509 | 17.22653 | -0.02281 | 821.206 | 79.8223 | 11.37402 | 0.0048005 | 821.261 | 79.78724 | 10.19173 | -0.0025677 | 821.388 | 79.79561 | 13.11542 | -0.013168 | 821.306 | 79.78854 | 18.78221 | 0.0062359 | 821.38 | 79.79616 | 13.3035 | -0.011108
822.357 | 79.90533 | 9.78804 | -1.73656 | 822.41 | 79.92045 | 12.03684 | -0.0053671 | 822.386 | 79.89564 | 17.21319 | -0.02218 | 822.206 | 79.91927 | 11.37396 | 0.0022201 | 822.261 | 79.88676 | 10.19549 | -0.0062412 | 822.388 | 79.89502 | 13.13285 | -0.0077023 | 822.306 | 79.88748 | 18.78221 | -0.0064249 | 822.38 | 79.89588 | 13.30422 | -0.013741
823.357 | 80.00521 | 9.6216 | -1.73396 | 823.41 | 80.01975 | 12.04184 | -0.0028025 | 823.386 | 79.996 | 17.16926 | -0.019242 | 823.206 | 80.01653 | 11.37063 | -9.3715e-05 | 823.261 | 79.98636 | 10.19567 | -0.0096755 | 823.388 | 79.99493 | 13.13421 | -0.0038656 | 823.306 | 79.98682 | 18.78094 | -0.018854 | 823.38 | 79.99571 | 13.30066 | -0.015848
824.357 | 80.10539 | 9.45454 | -1.72924 | 824.41 | 80.1187 | 12.04914 | -0.0038456 | 824.386 | 80.09565 | 17.18642 | -0.015161 | 824.206 | 80.11381 | 11.3697 | -0.001695 | 824.261 | 80.08554 | 10.18489 | -0.01154 | 824.388 | 80.09517 | 13.13814 | -0.0024744 | 824.306 | 80.08665 | 18.7785 | -0.029369 | 824.38 | 80.09594 | 13.2944 | -0.016929
825.357 | 80.2056 | 9.2897 | -1.72316 | 825.41 | 80.21723 | 12.05558 | -0.0078923 | 825.386 | 80.19524 | 17.21363 | -0.011542 | 825.206 | 80.21113 | 11.3697 | -0.0024604 | 825.261 | 80.18427 | 10.18357 | -0.011092 | 825.388 | 80.19555 | 13.13901 | -0.0032735 | 825.306 | 80.18613 | 18.77518 | -0.036677 | 825.38 | 80.19619 | 13.29329 | -0.016764
826.357 | 80.30577 | 9.11129 | -1.71664 | 826.41 | 80.31506 | 12.06464 | -0.012701 | 826.386 | 80.29553 | 17.20793 | -0.0096369 | 826.206 | 80.30893 | 11.37101 | -0.0024781 | 826.261 | 80.28374 | 10.18055 | -0.0085544 | 826.388 | 80.29546 | 13.12436 | -0.00528 | 826.306 | 80.28578 | 18.77131 | -0.040011 | 826.38 | 80.29627 | 13.29137 | -0.015468
827.357 | 80.40586 | 8.93697 | -1.71065 | 827.41 | 80.41373 | 11.93817 | -0.01561 | 827.386 | 80.39598 | 17.20051 | -0.0098059 | 827.206 | 80.40728 | 11.37067 | -0.0019196 | 827.261 | 80.38398 | 10.16656 | -0.0051484 | 827.388 | 80.39478 | 13.12815 | -0.007391 | 827.306 | 80.38592 | 18.76731 | -0.038828 | 827.38 | 80.39634 | 13.28887 | -0.013394
828.357 | 80.50606 | 8.75523 | -1.70618 | 828.41 | 80.51331 | 12.01722 | -0.014629 | 828.386 | 80.49628 | 17.19928 | -0.011428 | 828.206 | 80.50508 | 11.37051 | -0.00099712 | 828.261 | 80.48371 | 10.16858 | -0.0026553 | 828.388 | 80.4945 | 13.1291 | -0.0088132 | 828.306 | 80.48581 | 18.76367 | -0.032956 | 828.38 | 80.49623 | 13.28856 | -0.011003
829.357 | 80.60622 | 8.59969 | -1.70401 | 829.41 | 80.61256 | 12.02815 | -0.0095671 | 829.386 | 80.59624 | 17.19926 | -0.013431 | 829.206 | 80.60231 | 11.36908 | 6.4941e-05 | 829.261 | 80.58291 | 10.18516 | -0.0023761 | 829.388 | 80.59466 | 13.13158 | -0.0091287 | 829.306 | 80.58535 | 18.76085 | -0.022914 | 829.38 | 80.59579 | 13.29122 | -0.0087381
830.357 | 80.70578 | 8.43527 | -1.70425 | 830.41 | 80.71156 | 12.04073 | -0.0020207 | 830.386 | 80.69616 | 17.20447 | -0.014958 | 830.206 | 80.70012 | 11.36781 | 0.0010542 | 830.261 | 80.68284 | 10.20041 | -0.0045094 | 830.388 | 80.6946 | 13.13097 | -0.0083432 | 830.306 | 80.68621 | 18.75918 | -0.0099131 | 830.38 | 80.69547 | 13.28745 | -0.0069423
831.357 | 80.80505 | 8.26005 | -1.70606 | 831.41 | 80.81117 | 12.0407 | 0.0056364 | 831.386 | 80.79628 | 17.18987 | -0.015766 | 831.206 | 80.79862 | 11.36578 | 0.001792 | 831.261 | 80.78304 | 10.19058 | -0.0080088 | 831.388 | 80.79394 | 13.11903 | -0.0069119 | 831.306 | 80.78751 | 18.75887 | 0.003638 | 831.38 | 80.79545 | 13.28277 | -0.0058377
832.357 | 80.90451 | 8.09744 | -1.70783 | 832.41 | 80.91093 | 12.04182 | 0.011138 | 832.386 | 80.89617 | 17.18316 | -0.016236 | 832.206 | 80.89739 | 11.37373 | 0.0022362 | 832.261 | 80.8829 | 10.18113 | -0.01107 | 832.388 | 80.89318 | 13.1231 | -0.0056868 | 832.306 | 80.88741 | 18.75983 | 0.014967 | 832.38 | 80.89568 | 13.28921 | -0.0054595
833.357 | 81.00449 | 7.95308 | -1.70763 | 833.41 | 81.01022 | 12.04518 | 0.013258 | 833.386 | 80.99612 | 17.19028 | -0.01702 | 833.206 | 80.99603 | 11.37405 | 0.0025431 | 833.261 | 80.98257 | 10.17666 | -0.012144 | 833.388 | 80.9926 | 13.12095 | -0.0057739 | 833.306 | 80.98666 | 18.76174 | 0.022572 | 833.38 | 80.99584 | 13.28877 | -0.0055937
834.357 | 81.1044 | 7.71605 | -1.70413 | 834.41 | 81.10943 | 12.04912 | 0.012074 | 834.386 | 81.09701 | 17.18805 | -0.018522 | 834.206 | 81.09439 | 11.37272 | 0.0029911 | 834.261 | 81.08246 | 10.16926 | -0.010635 | 834.388 | 81.09205 | 13.1208 | -0.0081544 | 834.306 | 81.08654 | 18.76422 | 0.026337 | 834.38 | 81.09551 | 13.28825 | -0.0058025
835.357 | 81.20383 | 7.56746 | -1.69736 | 835.41 | 81.20899 | 12.05269 | 0.0086282 | 835.386 | 81.19828 | 17.2042 | -0.020513 | 835.206 | 81.19282 | 11.36891 | 0.0037949 | 835.261 | 81.18264 | 10.16792 | -0.0070874 | 835.388 | 81.19194 | 13.12658 | -0.01319 | 835.306 | 81.18635 | 18.76692 | 0.027241 | 835.38 | 81.19497 | 13.28783 | -0.0055971
836.357 | 81.3035 | 7.38999 | -1.68862 | 836.41 | 81.30793 | 12.04867 | 0.0045424 | 836.386 | 81.29896 | 17.19707 | -0.022228 | 836.206 | 81.29139 | 11.37097 | 0.0049124 | 836.261 | 81.28279 | 10.17325 | -0.0028662 | 836.388 | 81.29242 | 13.13886 | -0.020238 | 836.306 | 81.28559 | 18.7696 | 0.026703 | 836.38 | 81.29473 | 13.28808 | -0.0046744
837.357 | 81.40375 | 7.2277 | -1.67993 | 837.41 | 81.40718 | 12.08147 | 0.001312 | 837.386 | 81.4007 | 17.17776 | -0.022948 | 837.206 | 81.38994 | 11.36791 | 0.0059803 | 837.261 | 81.3826 | 10.17504 | 0.00054411 | 837.388 | 81.39286 | 13.13687 | -0.027575 | 837.306 | 81.38528 | 18.77221 | 0.025502 | 837.38 | 81.39494 | 13.27795 | -0.0031157
838.357 | 81.50414 | 7.08765 | -1.6732 | 838.41 | 81.50741 | 12.03341 | -0.00010472 | 838.386 | 81.50239 | 17.16134 | -0.022447 | 838.206 | 81.48854 | 11.3689 | 0.0064535 | 838.261 | 81.48273 | 10.17621 | 0.0021682 | 838.388 | 81.49286 | 13.10999 | -0.032993 | 838.306 | 81.48598 | 18.77468 | 0.023237 | 838.38 | 81.49517 | 13.27534 | -0.0014161
839.357 | 81.60443 | 6.90387 | -1.66932 | 839.41 | 81.60771 | 12.03609 | 0.00040249 | 839.386 | 81.60189 | 17.17936 | -0.021199 | 839.206 | 81.58706 | 11.37451 | 0.0058779 | 839.261 | 81.58302 | 10.17869 | 0.0017424 | 839.388 | 81.59197 | 13.0905 | -0.034642 | 839.306 | 81.5867 | 18.77683 | 0.018545 | 839.38 | 81.59498 | 13.28526 | -0.00023912
840.357 | 81.70431 | 6.65904 | -1.66799 | 840.41 | 81.70738 | 12.0451 | 0.0020772 | 840.386 | 81.70046 | 17.17125 | -0.019865 | 840.206 | 81.68547 | 11.37899 | 0.004146 | 840.261 | 81.68242 | 10.18079 | -0.00028364 | 840.388 | 81.69074 | 13.24066 | -0.031723 | 840.306 | 81.68677 | 18.7783 | 0.010036 | 840.38 | 81.6942 | 13.28691 | -4.3843e-05
841.357 | 81.8041 | 6.65908 | -1.66827 | 841.41 | 81.80626 | 12.04892 | 0.0038287 | 841.386 | 81.80054 | 17.19218 | -0.018842 | 841.206 | 81.78421 | 11.38131 | 0.0015591 | 841.261 | 81.78123 | 10.18019 | -0.0030879 | 841.388 | 81.79033 | 13.06578 | -0.024622 | 841.306 | 81.78646 | 18.77872 | -0.002511 | 841.38 | 81.79339 | 13.28989 | -0.0008649
842.357 | 81.90397 | 6.38989 | -1.6692 | 842.41 | 81.90501 | 12.05176 | 0.004821 | 842.386 | 81.9009 | 17.1823 | -0.018219 | 842.206 | 81.88342 | 11.37507 | -0.0012888 | 842.261 | 81.88079 | 10.17677 | -0.0058425 | 842.388 | 81.89047 | 13.08942 | -0.015021 | 842.306 | 81.88537 | 18.77775 | -0.01712 | 842.38 | 81.8932 | 13.28606 | -0.0023448
843.357 | 82.00391 | 6.23167 | -1.67021 | 843.41 | 82.0042 | 12.05331 | 0.0047391 | 843.386 | 82.00074 | 17.1621 | -0.017918 | 843.206 | 81.98258 | 11.37567 | -0.0037518 | 843.261 | 81.98098 | 10.17448 | -0.0078001 | 843.388 | 81.99051 | 12.98413 | -0.0054944 | 843.306 | 81.98716 | 18.77529 | -0.030273 | 843.38 | 81.99354 | 13.28323 | -0.0039153
844.357 | 82.1039 | 6.07604 | -1.67107 | 844.41 | 82.10379 | 12.0527 | 0.003757 | 844.386 | 82.09978 | 17.14436 | -0.01795 | 844.206 | 82.08149 | 11.37177 | -0.005413 | 844.261 | 82.08073 | 10.1743 | -0.0084129 | 844.388 | 82.09074 | 13.09128 | 0.0015027 | 844.306 | 82.09011 | 18.77174 | -0.036651 | 844.38 | 82.09389 | 13.28266 | -0.0050599
845.357 | 82.2036 | 5.91008 | -1.67153 | 845.41 | 82.20371 | 12.04998 | 0.0022754 | 845.386 | 82.1986 | 17.18024 | -0.018396 | 845.206 | 82.18064 | 11.37102 | -0.0061747 | 845.261 | 82.18028 | 10.17708 | -0.0074037 | 845.388 | 82.19065 | 13.11309 | 0.0043908 | 845.306 | 82.19034 | 18.76813 | -0.033287 | 845.38 | 82.19374 | 13.28104 | -0.0055074
846.357 | 82.30385 | 5.73647 | -1.67117 | 846.41 | 82.30361 | 12.04758 | 0.00062334 | 846.386 | 82.29821 | 17.18168 | -0.019133 | 846.206 | 82.28088 | 11.37255 | -0.006161 | 846.261 | 82.28033 | 10.16854 | -0.0047474 | 846.388 | 82.29037 | 13.11665 | 0.0031195 | 846.306 | 82.28997 | 18.76532 | -0.021745 | 846.38 | 82.29309 | 13.28306 | -0.0052348
847.357 | 82.40523 | 5.56944 | -1.6693 | 847.41 | 82.40325 | 12.04952 | -0.0010625 | 847.386 | 82.39791 | 17.16989 | -0.019617 | 847.206 | 82.38157 | 11.37319 | -0.0055968 | 847.261 | 82.38071 | 10.16978 | -0.00083976 | 847.388 | 82.39047 | 13.10606 | -0.00098753 | 847.306 | 82.38963 | 18.76389 | -0.0070873 | 847.38 | 82.39247 | 13.28394 | -0.0043478
848.357 | 82.50625 | 5.39929 | -1.66542 | 848.41 | 82.50272 | 12.05218 | -0.0027327 | 848.386 | 82.49734 | 17.16057 | -0.019088 | 848.206 | 82.48135 | 11.37067 | -0.0047244 | 848.261 | 82.48105 | 10.16879 | 0.0033303 | 848.388 | 82.49051 | 13.1098 | -0.0058241 | 848.306 | 82.48881 | 18.76381 | 0.004033 | 848.38 | 82.49238 | 13.28046 | -0.0029845
849.357 | 82.6058 | 5.2227 | -1.65966 | 849.41 | 82.60252 | 12.05538 | -0.0042434 | 849.386 | 82.59776 | 17.1572 | -0.017037 | 849.206 | 82.58055 | 11.36876 | -0.0037333 | 849.261 | 82.58126 | 10.16965 | 0.0062627 | 849.388 | 82.59065 | 13.11398 | -0.0095587 | 849.306 | 82.58798 | 18.76445 | 0.0069582 | 849.38 | 82.59258 | 13.27856 | -0.0012963
850.357 | 82.70504 | 5.07173 | -1.65281 | 850.41 | 82.70277 | 12.04854 | -0.0052732 | 850.386 | 82.69902 | 17.13321 | -0.013648 | 850.206 | 82.68039 | 11.36928 | -0.0027746 | 850.261 | 82.68085 | 10.16627 | 0.0063813 | 850.388 | 82.69057 | 13.08344 | -0.011452 | 850.306 | 82.68784 | 18.76494 | 0.00098061 | 850.38 | 82.69278 | 13.28046 | 0.00055102
851.357 | 82.80491 | 4.89447 | -1.6461 | 851.41 | 82.80283 | 12.04758 | -0.0054712 | 851.386 | 82.79909 | 17.16646 | -0.009953 | 851.206 | 82.7805 | 11.37042 | -0.0020122 | 851.261 | 82.78002 | 10.16739 | 0.002796 | 851.388 | 82.78964 | 13.08496 | -0.012016 | 851.306 | 82.78821 | 18.76449 | -0.010572 | 851.38 | 82.79282 | 13.28241 | 0.0023692
852.357 | 82.90514 | 4.7241 | -1.64093 | 852.41 | 82.90264 | 12.05208 | -0.004758 | 852.386 | 82.89762 | 17.15234 | -0.007231 | 852.206 | 82.87977 | 11.37 | -0.0015931 | 852.261 | 82.87931 | 10.18085 | -0.0041257 | 852.388 | 82.88861 | 13.0931 | -0.012317 | 852.306 | 82.88801 | 18.76282 | -0.022246 | 852.38 | 82.89288 | 13.27984 | 0.0039433
853.357 | 83.00511 | 4.58634 | -1.6381 | 853.41 | 83.00282 | 12.05261 | -0.0035087 | 853.386 | 82.99678 | 17.16403 | -0.0064699 | 853.206 | 82.97851 | 11.37186 | -0.0015934 | 853.261 | 82.97917 | 10.20578 | -0.012601 | 853.388 | 82.98854 | 13.1091 | -0.012981 | 853.306 | 82.98704 | 18.76019 | -0.029687 | 853.38 | 82.99276 | 13.28201 | 0.0050235
854.357 | 83.10477 | 4.43486 | -1.63754 | 854.41 | 83.10273 | 12.02291 | -0.0025247 | 854.386 | 83.09654 | 17.14975 | -0.0082425 | 854.206 | 83.07772 | 11.36836 | -0.0020083 | 854.261 | 83.0796 | 10.17596 | -0.019936 | 854.388 | 83.08869 | 13.10837 | -0.013616 | 854.306 | 83.08632 | 18.7571 | -0.031146 | 854.38 | 83.09263 | 13.28427 | 0.0053682
855.357 | 83.20471 | 4.2536 | -1.63845 | 855.41 | 83.20186 | 12.04627 | -0.002669 | 855.386 | 83.19645 | 17.16784 | -0.012483 | 855.206 | 83.17723 | 11.36875 | -0.0027319 | 855.261 | 83.18014 | 10.16717 | -0.023726 | 855.388 | 83.18903 | 13.13836 | -0.013071 | 855.306 | 83.18641 | 18.75414 | -0.026926 | 855.38 | 83.19272 | 13.28087 | 0.0048205
856.357 | 83.30467 | 4.0671 | -1.6398 | 856.41 | 83.30121 | 12.05752 | -0.0044535 | 856.386 | 83.29621 | 17.1544 | -0.018572 | 856.206 | 83.27638 | 11.37367 | -0.0035607 | 856.261 | 83.27965 | 10.13644 | -0.0231 | 856.388 | 83.28977 | 13.0577 | -0.010365 | 856.306 | 83.28635 | 18.75183 | -0.018491 | 856.38 | 83.29277 | 13.28416 | 0.0034399
857.357 | 83.40448 | 3.91391 | -1.64063 | 857.41 | 83.40089 | 12.06276 | -0.0078147 | 857.386 | 83.39563 | 17.15252 | -0.025538 | 857.206 | 83.37546 | 11.36949 | -0.0042613 | 857.261 | 83.37875 | 10.15185 | -0.018969 | 857.388 | 83.39037 | 13.08047 | -0.0055986 | 857.306 | 83.3855 | 18.75052 | -0.0076206 | 857.38 | 83.39269 | 13.28764 | 0.0015968
858.357 | 83.50451 | 3.78924 | -1.64025 | 858.41 | 83.50033 | 12.04912 | -0.012077 | 858.386 | 83.49549 | 17.1613 | -0.032322 | 858.206 | 83.47548 | 11.36765 | -0.0046547 | 858.261 | 83.47872 | 10.17179 | -0.013175 | 858.388 | 83.49029 | 13.09003 | -6.7732e-05 | 858.306 | 83.48488 | 18.75034 | 0.0038321 | 858.38 | 83.49251 | 13.28962 | -8.1923e-05
859.357 | 83.60486 | 3.577 | -1.63815 | 859.41 | 83.6 | 12.03322 | -0.016244 | 859.386 | 83.5949 | 17.14938 | -0.037786 | 859.206 | 83.57609 | 11.36738 | -0.0047123 | 859.261 | 83.57916 | 10.16893 | -0.0077682 | 859.388 | 83.58938 | 13.09563 | 0.0045072 | 859.306 | 83.58454 | 18.75123 | 0.013139 | 859.38 | 83.59229 | 13.28602 | -0.00093684
860.357 | 83.7051 | 3.429 | -1.634 | 860.41 | 83.69994 | 12.028 | -0.019196 | 860.386 | 83.69319 | 17.14433 | -0.041098 | 860.206 | 83.67595 | 11.36701 | -0.0046677 | 860.261 | 83.67899 | 10.15795 | -0.0042186 | 860.388 | 83.68855 | 13.09921 | 0.0068931 | 860.306 | 83.68386 | 18.7528 | 0.017002 | 860.38 | 83.69185 | 13.28155 | -0.00059814
861.357 | 83.80575 | 3.25742 | -1.62778 | 861.41 | 83.79985 | 12.19551 | -0.019959 | 861.386 | 83.79159 | 17.13519 | -0.04188 | 861.206 | 83.77514 | 11.36661 | -0.0049832 | 861.261 | 83.77855 | 10.15327 | -0.0030168 | 861.388 | 83.78838 | 13.10192 | 0.0066626 | 861.306 | 83.78317 | 18.75439 | 0.013209 | 861.38 | 83.7914 | 13.27762 | 0.00078518
862.357 | 83.90627 | 3.08063 | -1.61995 | 862.41 | 83.89992 | 12.01786 | -0.018027 | 862.386 | 83.89115 | 17.12531 | -0.039994 | 862.206 | 83.87483 | 11.36616 | -0.0061666 | 862.261 | 83.87884 | 10.15866 | -0.0039042 | 862.388 | 83.88818 | 13.09546 | 0.0041768 | 862.306 | 83.88342 | 18.75523 | 0.0022177 | 862.38 | 83.89127 | 13.27867 | 0.0025911
863.357 | 84.00569 | 2.94698 | -1.61152 | 863.41 | 84.00038 | 12.03174 | -0.013652 | 863.386 | 83.99132 | 17.11859 | -0.035485 | 863.206 | 83.97545 | 11.36271 | -0.008452 | 863.261 | 83.97944 | 10.16547 | -0.0060344 | 863.388 | 83.98803 | 13.09389 | 0.00022168 | 863.306 | 83.98395 | 18.75474 | -0.01186 | 863.38 | 83.99144 | 13.28082 | 0.0040211
864.357 | 84.10509 | 2.76714 | -1.60345 | 864.41 | 84.10064 | 12.00907 | -0.0080074 | 864.386 | 84.09109 | 17.13015 | -0.028586 | 864.206 | 84.07545 | 11.363 | -0.011375 | 864.261 | 84.07984 | 10.17715 | -0.0081414 | 864.388 | 84.08839 | 13.09738 | -0.0043909 | 864.306 | 84.08398 | 18.75294 | -0.0229 | 864.38 | 84.09172 | 13.28752 | 0.0045486
865.357 | 84.20558 | 2.6248 | -1.59659 | 865.41 | 84.20047 | 12.02919 | -0.0027797 | 865.386 | 84.19092 | 17.12411 | -0.019696 | 865.206 | 84.17426 | 11.3663 | -0.013809 | 865.261 | 84.17972 | 10.15982 | -0.0089472 | 865.388 | 84.18879 | 13.1001 | -0.0088813 | 865.306 | 84.18373 | 18.75039 | -0.026385 | 865.38 | 84.19183 | 13.29143 | 0.0042248
866.357 | 84.30653 | 2.45854 | -1.59154 | 866.41 | 84.30032 | 12.04634 | 0.00058646 | 866.386 | 84.29135 | 17.12202 | -0.0098332 | 866.206 | 84.27299 | 11.42464 | -0.014498 | 866.261 | 84.27901 | 10.14725 | -0.0076644 | 866.388 | 84.28902 | 13.10091 | -0.012566 | 866.306 | 84.28345 | 18.74791 | -0.021913 | 866.38 | 84.29177 | 13.29161 | 0.0036093
867.357 | 84.40673 | 2.27862 | -1.5883 | 867.41 | 84.39988 | 12.04121 | 0.0014546 | 867.386 | 84.39151 | 17.10115 | -0.001173 | 867.206 | 84.37311 | 11.29892 | -0.012704 | 867.261 | 84.37845 | 10.14885 | -0.0043202 | 867.388 | 84.38908 | 13.09575 | -0.014917 | 867.306 | 84.38287 | 18.74613 | -0.013642 | 867.38 | 84.39147 | 13.28584 | 0.0033751
868.357 | 84.50638 | 2.21704 | -1.58617 | 868.41 | 84.49915 | 12.04198 | 0.00017645 | 868.386 | 84.49046 | 17.09331 | 0.0034819 | 868.206 | 84.47407 | 11.33677 | -0.0089423 | 868.261 | 84.47817 | 10.1554 | 0.00019044 | 868.388 | 84.48884 | 13.08784 | -0.015721 | 868.306 | 84.48223 | 18.74512 | -0.0080661 | 868.38 | 84.49089 | 13.28035 | 0.0038653
869.357 | 84.60627 | 1.91165 | -1.5839 | 869.41 | 84.59867 | 12.03101 | -0.0023775 | 869.386 | 84.58958 | 17.11063 | 0.0019209 | 869.206 | 84.57428 | 11.35533 | -0.0051486 | 869.261 | 84.57806 | 10.15357 | 0.0044184 | 869.388 | 84.58818 | 13.0849 | -0.015217 | 869.306 | 84.58173 | 18.7443 | -0.010577 | 869.38 | 84.59014 | 13.28046 | 0.0048948
870.357 | 84.70698 | 1.82019 | -1.57977 | 870.41 | 84.6988 | 12.03877 | -0.0054454 | 870.386 | 84.68971 | 17.1535 | -0.0065014 | 870.206 | 84.67424 | 11.35985 | -0.0035107 | 870.261 | 84.67809 | 10.15341 | 0.0070053 | 870.388 | 84.68749 | 13.0812 | -0.014047 | 870.306 | 84.68128 | 18.74274 | -0.022499 | 870.38 | 84.68959 | 13.28721 | 0.0059049
871.357 | 84.80767 | 1.72184 | -1.57198 | 871.41 | 84.79911 | 12.02615 | -0.0087347 | 871.386 | 84.78993 | 17.15182 | -0.019634 | 871.206 | 84.77403 | 11.36148 | -0.0051872 | 871.261 | 84.77823 | 10.16213 | 0.0072863 | 871.388 | 84.78738 | 13.08204 | -0.013028 | 871.306 | 84.78153 | 18.73963 | -0.040267 | 871.38 | 84.78965 | 13.28762 | 0.0063253
872.357 | 84.90796 | 1.46216 | -1.55926 | 872.41 | 84.89914 | 12.03187 | -0.01234 | 872.386 | 84.88942 | 17.13698 | -0.03304 | 872.206 | 84.87336 | 11.36297 | -0.0094229 | 872.261 | 84.8781 | 10.16937 | 0.0055737 | 872.388 | 84.8877 | 13.0935 | -0.012926 | 872.306 | 84.88204 | 18.73469 | -0.056682 | 872.38 | 84.8903 | 13.2939 | 0.0059212
873.357 | 85.0086 | 1.31146 | -1.54128 | 873.41 | 84.99891 | 12.03801 | -0.016264 | 873.386 | 84.98889 | 17.13116 | -0.042312 | 873.206 | 84.97238 | 11.36512 | -0.01384 | 873.261 | 84.97774 | 10.1684 | 0.0029355 | 873.388 | 84.98798 | 13.0928 | -0.014313 | 873.306 | 84.9817 | 18.72853 | -0.064471 | 873.38 | 84.99059 | 13.295 | 0.0049457
874.357 | 85.10979 | 1.18205 | -1.51888 | 874.41 | 85.0987 | 12.03056 | -0.019967 | 874.386 | 85.08941 | 17.09512 | -0.044869 | 874.206 | 85.07245 | 11.32526 | -0.0157 | 874.261 | 85.07769 | 10.16291 | 0.00059225 | 874.388 | 85.08781 | 13.08011 | -0.017573 | 874.306 | 85.08149 | 18.72218 | -0.059972 | 874.38 | 85.09049 | 13.28926 | 0.0039591
875.357 | 85.21093 | 1.05918 | -1.49376 | 875.41 | 85.19786 | 12.02615 | -0.022376 | 875.386 | 85.19033 | 17.05934 | -0.041042 | 875.206 | 85.17271 | 11.31356 | -0.013253 | 875.261 | 85.1779 | 10.15587 | -0.00066342 | 875.388 | 85.18709 | 13.07391 | -0.022926 | 875.306 | 85.18142 | 18.71688 | -0.043872 | 875.38 | 85.19065 | 13.28544 | 0.0034992
876.357 | 85.31217 | 0.85416 | -1.46725 | 876.41 | 85.29637 | 12.12423 | -0.022567 | 876.386 | 85.29062 | 17.08479 | -0.033934 | 876.206 | 85.27196 | 11.33905 | -0.0069282 | 876.261 | 85.27791 | 10.15257 | -0.0008434 | 876.388 | 85.28671 | 13.08208 | -0.030296 | 876.306 | 85.28114 | 18.71362 | -0.020511 | 876.38 | 85.29087 | 13.29037 | 0.0038372
877.357 | 85.4133 | 0.7218 | -1.43981 | 877.41 | 85.39561 | 11.96131 | -0.020456 | 877.386 | 85.38983 | 17.10517 | -0.027261 | 877.206 | 85.37138 | 11.34935 | 0.0012195 | 877.261 | 85.37735 | 10.15851 | -0.00066187 | 877.388 | 85.38718 | 13.08838 | -0.038818 | 877.306 | 85.38151 | 18.71284 | 0.0047675 | 877.38 | 85.39071 | 13.29605 | 0.00485
878.357 | 85.51437 | 0.65944 | -1.41071 | 878.41 | 85.49602 | 11.99855 | -0.017157 | 878.386 | 85.48877 | 17.11325 | -0.023255 | 878.206 | 85.47128 | 11.34997 | 0.0085346 | 878.261 | 85.47692 | 10.15912 | -0.0010293 | 878.388 | 85.48717 | 13.06976 | -0.046358 | 878.306 | 85.48239 | 18.7145 | 0.026976 | 878.38 | 85.49063 | 13.28568 | 0.0061004
879.357 | 85.61595 | 0.43999 | -1.37844 | 879.41 | 85.59653 | 12.01528 | -0.014746 | 879.386 | 85.58888 | 17.09813 | -0.022159 | 879.206 | 85.57099 | 11.35372 | 0.012913 | 879.261 | 85.57664 | 10.16413 | -0.0025427 | 879.388 | 85.58642 | 13.07553 | -0.050187 | 879.306 | 85.58223 | 18.71805 | 0.042263 | 879.38 | 85.59065 | 13.28431 | 0.007012
880.357 | 85.71869 | 0.2658 | -1.34113 | 880.41 | 85.69697 | 12.04096 | -0.015065 | 880.386 | 85.69025 | 17.09755 | -0.022833 | 880.206 | 85.67074 | 11.36098 | 0.013638 | 880.261 | 85.67612 | 10.16631 | -0.0052132 | 880.388 | 85.68598 | 13.08023 | -0.048052 | 880.306 | 85.68137 | 18.72266 | 0.048633 | 880.38 | 85.69015 | 13.29412 | 0.0071106
881.357 | 85.82259 | 0.16227 | -1.29669 | 881.41 | 85.79697 | 12.0291 | -0.018607 | 881.386 | 85.79128 | 17.09025 | -0.023905 | 881.206 | 85.77058 | 11.36314 | 0.011206 | 881.261 | 85.77566 | 10.16562 | -0.0086057 | 881.388 | 85.78705 | 12.88872 | -0.039218 | 881.306 | 85.78148 | 18.72747 | 0.045265 | 881.38 | 85.78956 | 13.29941 | 0.0062497
882.357 | 85.92726 | -0.0046743 | -1.24212 | 882.41 | 85.89653 | 12.01164 | -0.024176 | 882.386 | 85.89094 | 17.06866 | -0.025001 | 882.206 | 85.87022 | 11.35608 | 0.0067974 | 882.261 | 85.87574 | 10.15643 | -0.012182 | 882.388 | 85.88802 | 13.00123 | -0.025762 | 882.306 | 85.88128 | 18.73146 | 0.033129 | 882.38 | 85.88969 | 13.29388 | 0.0046736
883.357 | 86.03341 | -0.056279 | -1.17204 | 883.41 | 85.99623 | 12.01173 | -0.029472 | 883.386 | 85.9909 | 17.07763 | -0.026901 | 883.206 | 85.96982 | 11.36045 | 0.0016417 | 883.261 | 85.9762 | 10.15353 | -0.015548 | 883.388 | 85.98732 | 13.04888 | -0.011992 | 883.306 | 85.98014 | 18.73391 | 0.015763 | 883.38 | 85.99004 | 13.30019 | 0.0029823
884.357 | 86.14098 | -0.24148 | -1.08028 | 884.41 | 86.09604 | 12.00509 | -0.032041 | 884.386 | 86.09248 | 17.08737 | -0.030722 | 884.206 | 86.07008 | 11.36278 | -0.0033561 | 884.261 | 86.07619 | 10.15417 | -0.018483 | 884.388 | 86.086 | 13.05682 | -0.0018474 | 884.306 | 86.07941 | 18.73457 | -0.0020548 | 884.38 | 86.08977 | 13.29651 | 0.0018819
885.357 | 86.25003 | -0.42356 | -0.96205 | 885.41 | 86.19615 | 11.96465 | -0.030317 | 885.386 | 86.19336 | 17.08182 | -0.036587 | 885.206 | 86.17048 | 11.35866 | -0.0075883 | 885.261 | 86.17567 | 10.15421 | -0.020788 | 885.388 | 86.18565 | 13.0612 | 0.0023847 | 885.306 | 86.17932 | 18.73362 | -0.01543 | 885.38 | 86.18962 | 13.29166 | 0.0018445
886.357 | 86.36511 | -0.47676 | -0.81161 | 886.41 | 86.29636 | 11.99005 | -0.024233 | 886.386 | 86.29272 | 17.08521 | -0.04312 | 886.206 | 86.27068 | 11.35712 | -0.010755 | 886.261 | 86.27495 | 10.15974 | -0.022074 | 886.388 | 86.28636 | 13.06245 | 0.00066361 | 886.306 | 86.27924 | 18.7317 | -0.021472 | 886.38 | 86.29051 | 13.29162 | 0.0029596
887.357 | 86.494 | -0.66034 | -0.62499 | 887.41 | 86.39619 | 11.99232 | -0.015236 | 887.386 | 86.39253 | 17.08765 | -0.04824 | 887.206 | 86.37058 | 11.35326 | -0.012763 | 887.261 | 86.37437 | 10.1521 | -0.021806 | 887.388 | 86.38711 | 13.06005 | -0.0047549 | 887.306 | 86.37918 | 18.72952 | -0.020859 | 887.38 | 86.39154 | 13.29049 | 0.0048654
888.357 | 86.62019 | -0.67096 | -0.44622 | 888.41 | 86.49598 | 11.99401 | -0.0055688 | 888.386 | 86.49242 | 17.07623 | -0.050124 | 888.206 | 86.46997 | 11.35519 | -0.013641 | 888.261 | 86.47436 | 10.14408 | -0.019626 | 888.388 | 86.48697 | 13.0523 | -0.01073 | 888.306 | 86.47898 | 18.72761 | -0.017209 | 888.38 | 86.49159 | 13.29555 | 0.006906
889.357 | 86.72941 | -0.66313 | -0.31203 | 889.41 | 86.5959 | 11.9927 | 0.0024747 | 889.386 | 86.59229 | 17.03829 | -0.048793 | 889.206 | 86.56972 | 11.3541 | -0.013539 | 889.261 | 86.57466 | 10.1356 | -0.01578 | 889.388 | 86.58613 | 13.04483 | -0.015014 | 889.306 | 86.57827 | 18.72605 | -0.014986 | 889.38 | 86.59074 | 13.29438 | 0.0084923
890.357 | 86.83117 | -0.65472 | -0.21202 | 890.41 | 86.69586 | 12.00056 | 0.007185 | 890.386 | 86.69193 | 17.00755 | -0.046664 | 890.206 | 86.67052 | 11.34578 | -0.01272 | 890.261 | 86.67494 | 10.13278 | -0.01125 | 890.388 | 86.68558 | 13.04151 | -0.016966 | 890.306 | 86.67759 | 18.72452 | -0.016979 | 890.38 | 86.69009 | 13.29767 | 0.0093262
891.357 | 86.92909 | -0.674 | -0.13877 | 891.41 | 86.7958 | 12.0051 | 0.0077756 | 891.386 | 86.79156 | 17.04559 | -0.047715 | 891.206 | 86.7709 | 11.34507 | -0.011638 | 891.261 | 86.77503 | 10.13169 | -0.0073569 | 891.388 | 86.78583 | 13.03986 | -0.017401 | 891.306 | 86.77755 | 18.72255 | -0.022939 | 891.38 | 86.7901 | 13.30034 | 0.0094389
892.357 | 87.0232 | -0.67993 | -0.084115 | 892.41 | 86.89571 | 12.00782 | 0.0043224 | 892.386 | 86.89112 | 17.06756 | -0.055472 | 892.206 | 86.87008 | 11.35133 | -0.0109 | 892.261 | 86.87499 | 10.14805 | -0.0050251 | 892.388 | 86.88595 | 13.04537 | -0.01811 | 892.306 | 86.87757 | 18.7199 | -0.02983 | 892.38 | 86.89001 | 13.30779 | 0.0091383
893.357 | 87.11559 | -0.67242 | -0.04074 | 893.41 | 86.9957 | 12.00554 | -0.002291 | 893.386 | 86.99104 | 17.0628 | -0.070549 | 893.206 | 86.96962 | 11.34439 | -0.011091 | 893.261 | 86.97515 | 10.14848 | -0.0041428 | 893.388 | 86.98533 | 13.03756 | -0.020926 | 893.306 | 86.97746 | 18.71667 | -0.033856 | 893.38 | 86.98946 | 13.29775 | 0.0089044
894.357 | 87.20884 | -0.76442 | -0.003797 | 894.41 | 87.09533 | 12.00515 | -0.011117 | 894.386 | 87.09084 | 17.02026 | -0.090218 | 894.206 | 87.06992 | 11.34501 | -0.012655 | 894.261 | 87.07537 | 10.14717 | -0.0036363 | 894.388 | 87.08487 | 13.04235 | -0.026914 | 894.306 | 87.07744 | 18.71325 | -0.033872 | 894.38 | 87.08937 | 13.29684 | 0.0090271
895.357 | 87.30246 | -0.71042 | 0.031582 | 895.41 | 87.19458 | 12.00407 | -0.02128 | 895.386 | 87.19037 | 17.06 | -0.10975 | 895.206 | 87.1699 | 11.34587 | -0.015809 | 895.261 | 87.17533 | 10.14161 | -0.0021087 | 895.388 | 87.18529 | 13.0465 | -0.036755 | 895.306 | 87.17698 | 18.70997 | -0.031365 | 895.38 | 87.18951 | 13.3007 | 0.0098117
896.357 | 87.39509 | -0.6887 | 0.074289 | 896.41 | 87.29376 | 12.00773 | -0.031789 | 896.386 | 87.29019 | 17.09131 | -0.12288 | 896.206 | 87.26917 | 11.34941 | -0.020784 | 896.261 | 87.27533 | 10.13689 | 0.0021888 | 896.388 | 87.2861 | 13.04508 | -0.051457 | 896.306 | 87.27665 | 18.70719 | -0.022187 | 896.38 | 87.28947 | 13.30613 | 0.011752
897.357 | 87.48706 | -0.6798 | 0.076612 | 897.41 | 87.39326 | 11.99914 | -0.040031 | 897.386 | 87.38995 | 16.94923 | -0.10453 | 897.206 | 87.36871 | 11.34707 | -0.028202 | 897.261 | 87.37507 | 10.13204 | 0.01473 | 897.388 | 87.38626 | 13.03341 | -0.072186 | 897.306 | 87.37724 | 18.70592 | -0.0020879 | 897.38 | 87.38921 | 13.30467 | 0.015841
[8 empty] | 898.386 | 87.4892 | 16.97185 | 0.08841 | 898.206 | 87.46881 | 11.33961 | -0.031825 | 898.261 | 87.47437 | 10.13495 | 0.054363 | 898.388 | 87.48546 | 13.02695 | -0.093954 | 898.306 | 87.47797 | 18.70164 | -0.14897 | 898.38 | 87.48914 | 13.30285 | 0.047203

## SimDis
Simulated distillation of the feed and upgraded oils (Figure 5)
Cyclohexane (CH)
Heavy feed oil |  | Thermal + N2 |  | Catalytic under (N2) |  | Catalytic under (H2) |  | Catalytic under N2 + CH:oil (0.01) |  | Catalytic under N2 + CH:oil (0.02) |  | Catalytic under N2 + CH:oil (0.04) |  | Catalytic under N2 + CH:oil (0.06) |  | Catalytic under N2 + CH:oil (0.08)
Distilled (vol.%) | Temp (oC) | Distilled (vol%) | Temp (oC) | Distilled (vol%) | Temp (oC) | Distilled (vol%) | Temp (oC) | Distilled (vol%) | Temp (oC) | Distilled (vol%) | Temp (oC) | Distilled (vol%) | Temp (oC) | Distilled (vol%) | Temp (oC) | Distilled (vol%) | Temp (oC)
0.5 | 81 | 0.5 | 81 | 0.5 | 39 | 0.5 | 35 | 0.5 | 57 | 0.5 | 46 | 0.5 | 58 | 0.5 | 72 | 0.5 | 102
1 | 120 | 1 | 113 | 1 | 78 | 1 | 72 | 1 | 94 | 1 | 82 | 1 | 93 | 1 | 107 | 1 | 129
2 | 171 | 2 | 148 | 2 | 115 | 2 | 106 | 2 | 130 | 2 | 117 | 2 | 127 | 2 | 148 | 2 | 135
3 | 193 | 3 | 173 | 3 | 140 | 3 | 129 | 3 | 155 | 3 | 139 | 3 | 150 | 3 | 178 | 3 | 140
4 | 198 | 4 | 194 | 4 | 161 | 4 | 146 | 4 | 176 | 4 | 158 | 4 | 169 | 4 | 191 | 4 | 145
5 | 204 | 5 | 209 | 5 | 180 | 5 | 161 | 5 | 195 | 5 | 174 | 5 | 185 | 5 | 197 | 5 | 150
6 | 208 | 6 | 215 | 6 | 198 | 6 | 175 | 6 | 209 | 6 | 189 | 6 | 193 | 6 | 201 | 6 | 154
7 | 213 | 7 | 220 | 7 | 208 | 7 | 188 | 7 | 215 | 7 | 202 | 7 | 198 | 7 | 205 | 7 | 159
8 | 217 | 8 | 224 | 8 | 215 | 8 | 200 | 8 | 220 | 8 | 209 | 8 | 202 | 8 | 208 | 8 | 164
9 | 222 | 9 | 228 | 9 | 219 | 9 | 207 | 9 | 224 | 9 | 214 | 9 | 205 | 9 | 211 | 9 | 169
10 | 225 | 10 | 231 | 10 | 223 | 10 | 213 | 10 | 228 | 10 | 218 | 10 | 208 | 10 | 214 | 10 | 174
11 | 229 | 11 | 234 | 11 | 227 | 11 | 217 | 11 | 231 | 11 | 221 | 11 | 211 | 11 | 217 | 11 | 179
12 | 233 | 12 | 237 | 12 | 230 | 12 | 221 | 12 | 234 | 12 | 224 | 12 | 214 | 12 | 219 | 12 | 184
13 | 236 | 13 | 240 | 13 | 233 | 13 | 224 | 13 | 237 | 13 | 227 | 13 | 216 | 13 | 222 | 13 | 189
14 | 240 | 14 | 243 | 14 | 236 | 14 | 227 | 14 | 240 | 14 | 230 | 14 | 219 | 14 | 224 | 14 | 194
15 | 243 | 15 | 245 | 15 | 239 | 15 | 230 | 15 | 242 | 15 | 232 | 15 | 222 | 15 | 226 | 15 | 199
16 | 247 | 16 | 248 | 16 | 242 | 16 | 233 | 16 | 245 | 16 | 235 | 16 | 224 | 16 | 228 | 16 | 203
17 | 250 | 17 | 250 | 17 | 244 | 17 | 236 | 17 | 248 | 17 | 237 | 17 | 227 | 17 | 230 | 17 | 208
18 | 253 | 18 | 252 | 18 | 246 | 18 | 238 | 18 | 250 | 18 | 240 | 18 | 229 | 18 | 233 | 18 | 212
19 | 257 | 19 | 255 | 19 | 249 | 19 | 241 | 19 | 253 | 19 | 242 | 19 | 231 | 19 | 235 | 19 | 216
20 | 260 | 20 | 257 | 20 | 251 | 20 | 243 | 20 | 255 | 20 | 245 | 20 | 234 | 20 | 237 | 20 | 221
21 | 263 | 21 | 259 | 21 | 253 | 21 | 246 | 21 | 258 | 21 | 247 | 21 | 236 | 21 | 239 | 21 | 225
22 | 266 | 22 | 262 | 22 | 256 | 22 | 248 | 22 | 260 | 22 | 249 | 22 | 239 | 22 | 241 | 22 | 229
23 | 268 | 23 | 264 | 23 | 258 | 23 | 251 | 23 | 263 | 23 | 252 | 23 | 241 | 23 | 243 | 23 | 233
24 | 271 | 24 | 267 | 24 | 260 | 24 | 253 | 24 | 265 | 24 | 254 | 24 | 244 | 24 | 246 | 24 | 236
25 | 274 | 25 | 269 | 25 | 263 | 25 | 255 | 25 | 268 | 25 | 256 | 25 | 246 | 25 | 248 | 25 | 240
26 | 277 | 26 | 272 | 26 | 266 | 26 | 258 | 26 | 270 | 26 | 259 | 26 | 249 | 26 | 250 | 26 | 243
27 | 279 | 27 | 274 | 27 | 268 | 27 | 260 | 27 | 273 | 27 | 261 | 27 | 251 | 27 | 252 | 27 | 246
28 | 282 | 28 | 276 | 28 | 270 | 28 | 263 | 28 | 275 | 28 | 263 | 28 | 254 | 28 | 254 | 28 | 248
29 | 284 | 29 | 279 | 29 | 273 | 29 | 265 | 29 | 277 | 29 | 266 | 29 | 256 | 29 | 257 | 29 | 251
31 | 290 | 30 | 281 | 30 | 275 | 30 | 267 | 30 | 280 | 30 | 268 | 30 | 259 | 30 | 259 | 30 | 254
32 | 292 | 31 | 283 | 31 | 278 | 31 | 270 | 31 | 282 | 31 | 270 | 31 | 261 | 31 | 261 | 31 | 257
33 | 297 | 32 | 285 | 32 | 280 | 32 | 272 | 32 | 284 | 32 | 273 | 32 | 264 | 32 | 263 | 32 | 259
34 | 301 | 33 | 288 | 33 | 282 | 33 | 274 | 33 | 287 | 33 | 275 | 33 | 266 | 33 | 265 | 33 | 262
35 | 304 | 34 | 290 | 34 | 285 | 34 | 276 | 34 | 289 | 34 | 277 | 34 | 269 | 34 | 268 | 34 | 264
36 | 307 | 35 | 293 | 35 | 287 | 35 | 279 | 35 | 292 | 35 | 280 | 35 | 271 | 35 | 270 | 35 | 267
37 | 309 | 36 | 295 | 36 | 290 | 36 | 281 | 36 | 294 | 36 | 282 | 36 | 274 | 36 | 272 | 36 | 269
38 | 312 | 37 | 297 | 37 | 292 | 37 | 283 | 37 | 297 | 37 | 284 | 37 | 276 | 37 | 274 | 37 | 271
39 | 315 | 38 | 300 | 38 | 295 | 38 | 285 | 38 | 299 | 38 | 287 | 38 | 279 | 38 | 276 | 38 | 273
40 | 318 | 39 | 302 | 39 | 297 | 39 | 288 | 39 | 302 | 39 | 289 | 39 | 281 | 39 | 278 | 39 | 276
41 | 321 | 40 | 305 | 40 | 300 | 40 | 290 | 40 | 304 | 40 | 292 | 40 | 284 | 40 | 281 | 40 | 278
42 | 324 | 41 | 307 | 41 | 302 | 41 | 293 | 41 | 306 | 41 | 294 | 41 | 286 | 41 | 283 | 41 | 280
43 | 327 | 42 | 309 | 42 | 305 | 42 | 295 | 42 | 309 | 42 | 297 | 42 | 289 | 42 | 285 | 42 | 282
44 | 330 | 43 | 311 | 43 | 307 | 43 | 297 | 43 | 311 | 43 | 299 | 43 | 292 | 43 | 287 | 43 | 284
45 | 332 | 44 | 314 | 44 | 309 | 44 | 300 | 44 | 313 | 44 | 302 | 44 | 294 | 44 | 290 | 44 | 286
46 | 335 | 45 | 316 | 45 | 312 | 45 | 302 | 45 | 316 | 45 | 304 | 45 | 297 | 45 | 292 | 45 | 288
47 | 338 | 46 | 319 | 46 | 314 | 46 | 305 | 46 | 318 | 46 | 307 | 46 | 300 | 46 | 295 | 46 | 291
48 | 340 | 47 | 321 | 47 | 317 | 47 | 307 | 47 | 321 | 47 | 309 | 47 | 303 | 47 | 297 | 47 | 293
49 | 343 | 48 | 324 | 48 | 319 | 48 | 310 | 48 | 323 | 48 | 312 | 48 | 305 | 48 | 300 | 48 | 295
50 | 346 | 50 | 329 | 50 | 325 | 50 | 313 | 50 | 329 | 50 | 313 | 50 | 307 | 50 | 303 | 50 | 300
51 | 348 | 51 | 332 | 51 | 327 | 51 | 315 | 51 | 331 | 51 | 317 | 51 | 310 | 51 | 305 | 51 | 302
52 | 351 | 52 | 334 | 52 | 330 | 52 | 317 | 52 | 334 | 52 | 319 | 52 | 313 | 52 | 307 | 52 | 304
53 | 353 | 53 | 337 | 53 | 333 | 53 | 320 | 53 | 337 | 53 | 322 | 53 | 316 | 53 | 309 | 53 | 306
54 | 356 | 54 | 339 | 54 | 336 | 54 | 323 | 54 | 339 | 54 | 325 | 54 | 318 | 54 | 312 | 54 | 309
55 | 358 | 55 | 342 | 55 | 338 | 55 | 326 | 55 | 342 | 55 | 327 | 55 | 321 | 55 | 314 | 55 | 311
56 | 361 | 56 | 345 | 56 | 341 | 56 | 328 | 56 | 345 | 56 | 330 | 56 | 324 | 56 | 317 | 56 | 313
57 | 363 | 57 | 347 | 57 | 344 | 57 | 331 | 57 | 347 | 57 | 333 | 57 | 327 | 57 | 319 | 57 | 315
58 | 365 | 58 | 350 | 58 | 347 | 58 | 334 | 58 | 350 | 58 | 336 | 58 | 330 | 58 | 322 | 58 | 317
59 | 368 | 59 | 353 | 59 | 350 | 59 | 337 | 59 | 353 | 59 | 338 | 59 | 333 | 59 | 324 | 59 | 320
60 | 370 | 60 | 355 | 60 | 353 | 60 | 340 | 60 | 355 | 60 | 341 | 60 | 335 | 60 | 327 | 60 | 322
61 | 373 | 61 | 358 | 61 | 356 | 61 | 343 | 61 | 358 | 61 | 344 | 61 | 338 | 61 | 330 | 61 | 325
62 | 375 | 62 | 360 | 62 | 358 | 62 | 345 | 62 | 361 | 62 | 347 | 62 | 341 | 62 | 332 | 62 | 327
63 | 378 | 63 | 363 | 63 | 361 | 63 | 348 | 63 | 363 | 63 | 349 | 63 | 344 | 63 | 335 | 63 | 330
64 | 381 | 64 | 366 | 64 | 364 | 64 | 351 | 64 | 366 | 64 | 352 | 64 | 347 | 64 | 338 | 64 | 333
65 | 383 | 65 | 368 | 65 | 367 | 65 | 354 | 65 | 369 | 65 | 355 | 65 | 350 | 65 | 341 | 65 | 336
66 | 386 | 66 | 371 | 66 | 370 | 66 | 357 | 66 | 371 | 66 | 357 | 66 | 352 | 66 | 343 | 66 | 338
67 | 389 | 67 | 374 | 67 | 373 | 67 | 360 | 67 | 374 | 67 | 360 | 67 | 355 | 67 | 346 | 67 | 341
68 | 392 | 68 | 377 | 68 | 376 | 68 | 362 | 68 | 377 | 68 | 363 | 68 | 358 | 68 | 349 | 68 | 344
69 | 395 | 69 | 380 | 69 | 379 | 69 | 365 | 69 | 380 | 69 | 366 | 69 | 361 | 69 | 351 | 69 | 347
70 | 397 | 70 | 383 | 70 | 382 | 70 | 368 | 70 | 383 | 70 | 368 | 70 | 364 | 70 | 354 | 70 | 350
71 | 400 | 71 | 386 | 71 | 386 | 71 | 371 | 71 | 386 | 71 | 371 | 71 | 366 | 71 | 357 | 71 | 354
72 | 403 | 72 | 389 | 72 | 389 | 72 | 374 | 72 | 390 | 72 | 374 | 72 | 369 | 72 | 360 | 72 | 357
73 | 406 | 73 | 392 | 73 | 392 | 73 | 377 | 73 | 393 | 73 | 377 | 73 | 372 | 73 | 363 | 73 | 360
74 | 409 | 74 | 396 | 74 | 395 | 74 | 381 | 74 | 396 | 74 | 380 | 74 | 375 | 74 | 366 | 74 | 363
75 | 411 | 75 | 399 | 75 | 399 | 75 | 384 | 75 | 399 | 75 | 384 | 75 | 378 | 75 | 369 | 75 | 367
76 | 414 | 76 | 402 | 76 | 402 | 76 | 387 | 76 | 402 | 76 | 387 | 76 | 382 | 76 | 372 | 76 | 370
77 | 417 | 77 | 405 | 77 | 405 | 77 | 391 | 77 | 406 | 77 | 390 | 77 | 385 | 77 | 375 | 77 | 373
78 | 419 | 78 | 409 | 78 | 409 | 78 | 394 | 78 | 409 | 78 | 394 | 78 | 389 | 78 | 378 | 78 | 376
79 | 422 | 79 | 412 | 79 | 412 | 79 | 398 | 79 | 412 | 79 | 397 | 79 | 392 | 79 | 382 | 79 | 380
80 | 425 | 80 | 415 | 80 | 416 | 80 | 401 | 80 | 416 | 80 | 401 | 80 | 396 | 80 | 386 | 80 | 384
81 | 428 | 81 | 419 | 81 | 419 | 81 | 405 | 81 | 419 | 81 | 404 | 81 | 399 | 81 | 390 | 81 | 387
82 | 431 | 82 | 422 | 82 | 423 | 82 | 408 | 82 | 423 | 82 | 408 | 82 | 403 | 82 | 394 | 82 | 391
83 | 434 | 83 | 426 | 83 | 426 | 83 | 412 | 83 | 426 | 83 | 412 | 83 | 407 | 83 | 398 | 83 | 395
84 | 437 | 84 | 430 | 84 | 430 | 84 | 416 | 84 | 430 | 84 | 416 | 84 | 411 | 84 | 403 | 84 | 399
85 | 440 | 85 | 433 | 85 | 434 | 85 | 420 | 85 | 434 | 85 | 420 | 85 | 416 | 85 | 407 | 85 | 403
86 | 443 | 86 | 437 | 86 | 438 | 86 | 424 | 86 | 438 | 86 | 424 | 86 | 420 | 86 | 412 | 86 | 408
87 | 446 | 87 | 441 | 87 | 441 | 87 | 428 | 87 | 442 | 87 | 428 | 87 | 424 | 87 | 417 | 87 | 412
88 | 450 | 88 | 445 | 88 | 445 | 88 | 433 | 88 | 445 | 88 | 433 | 88 | 429 | 88 | 422 | 88 | 417
89 | 453 | 89 | 449 | 89 | 449 | 89 | 437 | 89 | 449 | 89 | 437 | 89 | 434 | 89 | 427 | 89 | 422
90 | 457 | 90 | 453 | 90 | 454 | 90 | 442 | 90 | 454 | 90 | 442 | 90 | 439 | 90 | 432 | 90 | 428
91 | 461 | 91 | 457 | 91 | 458 | 91 | 446 | 91 | 458 | 91 | 447 | 91 | 444 | 91 | 437 | 91 | 433
92 | 465 | 92 | 461 | 92 | 462 | 92 | 451 | 92 | 462 | 92 | 452 | 92 | 449 | 92 | 443 | 92 | 439
93 | 469 | 93 | 466 | 93 | 467 | 93 | 456 | 93 | 467 | 93 | 457 | 93 | 454 | 93 | 449 | 93 | 445
94 | 473 | 94 | 471 | 94 | 471 | 94 | 462 | 94 | 471 | 94 | 462 | 94 | 460 | 94 | 454 | 94 | 452
95 | 477 | 95 | 475 | 95 | 476 | 95 | 467 | 95 | 476 | 95 | 467 | 95 | 465 | 95 | 461 | 95 | 459
96 | 482 | 96 | 480 | 96 | 481 | 96 | 472 | 96 | 481 | 96 | 472 | 96 | 471 | 96 | 467 | 96 | 467
97 | 487 | 97 | 486 | 97 | 486 | 97 | 478 | 97 | 486 | 97 | 478 | 97 | 477 | 97 | 474 | 97 | 475
98 | 492 | 98 | 491 | 98 | 491 | 98 | 484 | 98 | 491 | 98 | 484 | 98 | 483 | 98 | 481 | 98 | 484
99 | 497 | 99 | 496 | 99 | 497 | 99 | 490 | 99 | 497 | 99 | 490 | 99 | 489 | 99 | 488 | 99 | 493
99.5 | 499 | 99.5 | 499 | 99.5 | 499 | 99.5 | 496 | 99.5 | 499 | 99.5 | 496 | 99.5 | 496 | 99.5 | 495 | 99.5 | 497

## Coke_cyclohexane
Figure 4. Plot of CH:Oil ratio against coke and upgraded oil yields
CH:oil | Coke (wt.%) | Liquid (wt%) | Error (coke) | Error (Liquid)
0 | 4.67 | 83.79 | 0.36 | 0.16
0.01 | 4.38 | 86.97 | 0.29 | 1.3
0.02 | 4.02 | 87.05 | 0.13 | 1.9
0.04 | 3.43 | 87.94 | 0.16 | 0.38
0.06 | 3.2 | 88.25 | 0.18 | 1.28
0.08 | 2.55 | 88.76 | 0.224 | 1.004