## Sheet1
Binding Energy | Intensity | Binding Energy | Intensity | Binding Energy | Intensity
1349.44 | 73958 | 1350 | 87849.6 | 1350.05 | 59656
1348.44 | 72021.2 | 1349 | 87271.3 | 1349.05 | 59934.6
1347.44 | 72554.5 | 1348 | 86584.9 | 1348.05 | 58501.9
1346.44 | 72034.8 | 1347 | 88001.2 | 1347.05 | 60722.8
1345.44 | 72904.8 | 1346 | 88620.2 | 1346.05 | 61024.3
1344.44 | 74324.2 | 1345 | 88676.9 | 1345.05 | 61343.8
1343.44 | 74024.5 | 1344 | 87864.2 | 1344.05 | 61073.7
1342.44 | 72844.9 | 1343 | 88439 | 1343.05 | 60417
1341.44 | 73712.4 | 1342 | 88518.5 | 1342.05 | 61680.7
1340.44 | 74373.2 | 1341 | 88560.1 | 1341.05 | 61313
1339.44 | 75280 | 1340 | 88372.8 | 1340.05 | 61440.3
1338.44 | 74693.3 | 1339 | 89276 | 1339.05 | 62201.2
1337.44 | 75004.2 | 1338 | 88429.9 | 1338.05 | 62576.1
1336.44 | 74717.6 | 1337 | 90959.7 | 1337.05 | 61800.1
1335.44 | 74800 | 1336 | 89715.5 | 1336.05 | 60604.1
1334.44 | 75312.6 | 1335 | 89484.1 | 1335.05 | 62557.5
1333.44 | 75513.2 | 1334 | 90657.1 | 1334.05 | 62546.5
1332.44 | 74701.4 | 1333 | 89136.2 | 1333.05 | 64430.5
1331.44 | 75497.5 | 1332 | 90582.9 | 1332.05 | 63262.8
1330.44 | 75683.6 | 1331 | 90773.3 | 1331.05 | 63721.5
1329.44 | 77456.1 | 1330 | 89779.1 | 1330.05 | 63992.4
1328.44 | 78250.2 | 1329 | 90629.8 | 1329.05 | 63056.4
1327.44 | 76555.9 | 1328 | 90750.3 | 1328.05 | 64503.1
1326.44 | 77149.9 | 1327 | 92670.6 | 1327.05 | 64319
1325.44 | 78124.1 | 1326 | 90954.9 | 1326.05 | 64919.2
1324.44 | 77431.6 | 1325 | 90690.7 | 1325.05 | 63947
1323.44 | 77426.2 | 1324 | 91112.1 | 1324.05 | 64500.2
1322.44 | 76646.1 | 1323 | 90736.6 | 1323.05 | 64949.9
1321.44 | 77072.6 | 1322 | 91936.6 | 1322.05 | 66413.9
1320.44 | 78577.7 | 1321 | 91553.4 | 1321.05 | 65754
1319.44 | 77923.7 | 1320 | 91408 | 1320.05 | 67014.2
1318.44 | 79084.2 | 1319 | 92574 | 1319.05 | 65374.5
1317.44 | 79286.8 | 1318 | 93696.6 | 1318.05 | 66677.9
1316.44 | 80908.1 | 1317 | 92545.4 | 1317.05 | 65564.2
1315.44 | 79303.7 | 1316 | 92520 | 1316.05 | 66747.1
1314.44 | 79629.8 | 1315 | 94567.2 | 1315.05 | 66343.2
1313.44 | 78576.4 | 1314 | 92879.6 | 1314.05 | 66928.4
1312.44 | 80832.2 | 1313 | 95299 | 1313.05 | 65884.3
1311.44 | 80687.5 | 1312 | 94401 | 1312.05 | 66094.7
1310.44 | 80053.7 | 1311 | 93899.9 | 1311.05 | 68116.4
1309.44 | 80705.2 | 1310 | 95748 | 1310.05 | 65439.7
1308.44 | 80142.4 | 1309 | 95335.5 | 1309.05 | 68706.5
1307.44 | 81716 | 1308 | 95617.8 | 1308.05 | 70000.3
1306.44 | 80924.9 | 1307 | 98846.7 | 1307.05 | 70083.4
1305.44 | 81972.1 | 1306 | 98909.4 | 1306.05 | 68409
1304.44 | 82704.1 | 1305 | 98860.2 | 1305.05 | 70782.6
1303.44 | 81930.9 | 1304 | 97563.2 | 1304.05 | 69296
1302.44 | 81572.4 | 1303 | 98127.4 | 1303.05 | 70018
1301.44 | 83048.1 | 1302 | 96416 | 1302.05 | 69877.8
1300.44 | 82502.8 | 1301 | 95235.8 | 1301.05 | 68861.1
1299.44 | 82808 | 1300 | 97319.5 | 1300.05 | 69347.7
1298.44 | 83207.4 | 1299 | 98727.6 | 1299.05 | 68317.9
1297.44 | 83900.4 | 1298 | 97984 | 1298.05 | 69214.4
1296.44 | 84291.1 | 1297 | 98035.9 | 1297.05 | 68745.8
1295.44 | 83800.4 | 1296 | 96175.9 | 1296.05 | 68623.1
1294.44 | 84652.1 | 1295 | 98137.5 | 1295.05 | 68375.4
1293.44 | 85631.5 | 1294 | 98836.4 | 1294.05 | 69346.3
1292.44 | 86200.6 | 1293 | 97498.4 | 1293.05 | 69572.5
1291.44 | 83652.1 | 1292 | 99651.8 | 1292.05 | 70592.8
1290.44 | 84761.5 | 1291 | 99075.6 | 1291.05 | 68910.8
1289.44 | 87240.2 | 1290 | 98801.7 | 1290.05 | 69911.2
1288.44 | 86306.2 | 1289 | 99096.6 | 1289.05 | 71089.6
1287.44 | 86948.3 | 1288 | 99170.4 | 1288.05 | 71890.3
1286.44 | 86457.3 | 1287 | 99173.4 | 1287.05 | 71665.4
1285.44 | 87775.4 | 1286 | 98946.6 | 1286.05 | 71155.4
1284.44 | 87261.3 | 1285 | 99204.2 | 1285.05 | 71731.1
1283.44 | 87641.8 | 1284 | 99450 | 1284.05 | 72271.5
1282.44 | 88869.2 | 1283 | 98779.6 | 1283.05 | 72155.7
1281.44 | 87529.4 | 1282 | 100968 | 1282.05 | 71203.6
1280.44 | 87705.5 | 1281 | 100185 | 1281.05 | 72527.5
1279.44 | 88565.1 | 1280 | 102420 | 1280.05 | 74021.8
1278.44 | 89268.6 | 1279 | 100926 | 1279.05 | 72634.6
1277.44 | 91636.6 | 1278 | 100338 | 1278.05 | 72057.8
1276.44 | 90263.5 | 1277 | 100496 | 1277.05 | 73475.3
1275.44 | 91498.7 | 1276 | 101669 | 1276.05 | 73531.6
1274.44 | 91222.7 | 1275 | 101675 | 1275.05 | 75687.3
1273.44 | 91523.5 | 1274 | 102359 | 1274.05 | 74150.8
1272.44 | 93832.7 | 1273 | 104823 | 1273.05 | 76069.2
1271.44 | 94865.9 | 1272 | 105256 | 1272.05 | 78499.8
1270.44 | 92859.1 | 1271 | 105183 | 1271.05 | 76325.8
1269.44 | 95215.9 | 1270 | 104803 | 1270.05 | 76254.9
1268.44 | 94467.6 | 1269 | 103779 | 1269.05 | 77002.2
1267.44 | 94946.6 | 1268 | 103337 | 1268.05 | 74809.8
1266.44 | 93332.6 | 1267 | 105624 | 1267.05 | 75588.2
1265.44 | 94300.6 | 1266 | 105707 | 1266.05 | 77027
1264.44 | 94349.5 | 1265 | 103916 | 1265.05 | 75764.3
1263.44 | 95013.9 | 1264 | 106567 | 1264.05 | 75531.4
1262.44 | 96639.3 | 1263 | 106656 | 1263.05 | 77157.2
1261.44 | 94235.1 | 1262 | 105557 | 1262.05 | 78519.9
1260.44 | 95487.5 | 1261 | 106026 | 1261.05 | 75897
1259.44 | 96631.1 | 1260 | 106982 | 1260.05 | 77112.3
1258.44 | 98209.2 | 1259 | 107431 | 1259.05 | 78511.1
1257.44 | 95729.5 | 1258 | 106880 | 1258.05 | 78500.4
1256.44 | 96940.8 | 1257 | 107701 | 1257.05 | 78024.4
1255.44 | 97756 | 1256 | 109095 | 1256.05 | 78575
1254.44 | 98904.2 | 1255 | 107899 | 1255.05 | 79161.6
1253.44 | 100769 | 1254 | 108772 | 1254.05 | 79139.3
1252.44 | 99077.1 | 1253 | 110471 | 1253.05 | 79242.6
1251.44 | 100679 | 1252 | 108899 | 1252.05 | 78939.5
1250.44 | 103180 | 1251 | 110581 | 1251.05 | 80916
1249.44 | 102042 | 1250 | 110399 | 1250.05 | 81590.4
1248.44 | 103434 | 1249 | 112639 | 1249.05 | 81334.7
1247.44 | 103289 | 1248 | 110997 | 1248.05 | 81978.3
1246.44 | 104629 | 1247 | 113713 | 1247.05 | 83185.4
1245.44 | 103812 | 1246 | 113181 | 1246.05 | 86035.1
1244.44 | 103637 | 1245 | 113983 | 1245.05 | 84643.7
1243.44 | 105146 | 1244 | 113539 | 1244.05 | 83741.1
1242.44 | 107275 | 1243 | 113762 | 1243.05 | 82297.9
1241.44 | 106755 | 1242 | 113879 | 1242.05 | 85929.3
1240.44 | 107467 | 1241 | 112366 | 1241.05 | 85730.5
1239.44 | 110481 | 1240 | 114128 | 1240.05 | 85739.3
1238.44 | 108759 | 1239 | 114431 | 1239.05 | 86243.9
1237.44 | 109636 | 1238 | 116064 | 1238.05 | 87350.8
1236.44 | 109154 | 1237 | 115148 | 1237.05 | 88701.7
1235.44 | 110396 | 1236 | 116680 | 1236.05 | 88060.2
1234.44 | 110468 | 1235 | 117608 | 1235.05 | 87267.8
1233.44 | 113072 | 1234 | 115302 | 1234.05 | 89546.7
1232.44 | 113422 | 1233 | 117687 | 1233.05 | 91852.4
1231.44 | 114364 | 1232 | 118534 | 1232.05 | 91803.1
1230.44 | 116686 | 1231 | 119797 | 1231.05 | 92276.4
1229.44 | 118780 | 1230 | 121720 | 1230.05 | 92563.1
1228.44 | 119502 | 1229 | 120631 | 1229.05 | 94353.2
1227.44 | 117099 | 1228 | 122786 | 1228.05 | 93526.1
1226.44 | 118145 | 1227 | 121403 | 1227.05 | 94385.4
1225.44 | 119487 | 1226 | 122148 | 1226.05 | 95055.8
1224.44 | 120914 | 1225 | 122636 | 1225.05 | 94907.5
1223.44 | 118740 | 1224 | 121828 | 1224.05 | 95563.3
1222.44 | 118666 | 1223 | 123917 | 1223.05 | 94907
1221.44 | 118864 | 1222 | 121872 | 1222.05 | 95260.8
1220.44 | 117678 | 1221 | 121591 | 1221.05 | 93817.1
1219.44 | 117216 | 1220 | 120937 | 1220.05 | 93217.5
1218.44 | 116218 | 1219 | 120301 | 1219.05 | 90679
1217.44 | 115400 | 1218 | 119692 | 1218.05 | 89261.4
1216.44 | 112634 | 1217 | 117174 | 1217.05 | 86962
1215.44 | 110557 | 1216 | 114846 | 1216.05 | 87965.6
1214.44 | 110111 | 1215 | 113336 | 1215.05 | 85244.5
1213.44 | 108123 | 1214 | 111154 | 1214.05 | 83249.9
1212.44 | 106440 | 1213 | 108554 | 1213.05 | 80857.3
1211.44 | 107303 | 1212 | 108013 | 1212.05 | 78142.6
1210.44 | 106584 | 1211 | 105880 | 1211.05 | 78083.8
1209.44 | 105195 | 1210 | 104587 | 1210.05 | 76532.1
1208.44 | 105452 | 1209 | 101988 | 1209.05 | 77225.5
1207.44 | 105382 | 1208 | 102845 | 1208.05 | 78381.3
1206.44 | 104878 | 1207 | 103152 | 1207.05 | 76080.3
1205.44 | 104921 | 1206 | 102128 | 1206.05 | 75201.1
1204.44 | 105424 | 1205 | 104717 | 1205.05 | 76267.6
1203.44 | 104155 | 1204 | 103790 | 1204.05 | 77709
1202.44 | 104416 | 1203 | 103598 | 1203.05 | 77198.9
1201.44 | 106057 | 1202 | 104940 | 1202.05 | 75306
1200.44 | 106017 | 1201 | 104357 | 1201.05 | 75886.9
1199.44 | 106073 | 1200 | 104601 | 1200.05 | 75577.6
1198.44 | 106792 | 1199 | 105253 | 1199.05 | 77042.4
1197.44 | 108024 | 1198 | 107825 | 1198.05 | 77399
1196.44 | 106278 | 1197 | 105585 | 1197.05 | 76588.1
1195.44 | 107669 | 1196 | 105144 | 1196.05 | 76413.2
1194.44 | 107672 | 1195 | 104371 | 1195.05 | 77213
1193.44 | 107996 | 1194 | 104700 | 1194.05 | 77708.3
1192.44 | 108815 | 1193 | 103394 | 1193.05 | 77757.3
1191.44 | 109177 | 1192 | 103049 | 1192.05 | 78429.4
1190.44 | 109341 | 1191 | 100803 | 1191.05 | 77925.6
1189.44 | 108337 | 1190 | 102672 | 1190.05 | 79521.8
1188.44 | 108456 | 1189 | 101568 | 1189.05 | 76524.5
1187.44 | 109782 | 1188 | 101860 | 1188.05 | 77309.5
1186.44 | 109343 | 1187 | 102082 | 1187.05 | 77822.3
1185.44 | 110939 | 1186 | 102487 | 1186.05 | 79179.2
1184.44 | 109891 | 1185 | 101583 | 1185.05 | 78859.3
1183.44 | 111547 | 1184 | 99554.9 | 1184.05 | 78696.5
1182.44 | 110358 | 1183 | 104499 | 1183.05 | 78864
1181.44 | 113989 | 1182 | 103882 | 1182.05 | 77881
1180.44 | 112262 | 1181 | 105550 | 1181.05 | 78963.4
1179.44 | 113642 | 1180 | 103001 | 1180.05 | 80274.8
1178.44 | 112034 | 1179 | 103307 | 1179.05 | 80066.4
1177.44 | 113885 | 1178 | 104035 | 1178.05 | 80962.9
1176.44 | 112847 | 1177 | 104004 | 1177.05 | 79701.5
1175.44 | 115738 | 1176 | 104411 | 1176.05 | 80134.4
1174.44 | 113972 | 1175 | 104576 | 1175.05 | 80416.1
1173.44 | 113981 | 1174 | 103457 | 1174.05 | 80432.8
1172.44 | 116119 | 1173 | 104808 | 1173.05 | 81854.8
1171.44 | 117289 | 1172 | 104553 | 1172.05 | 80978
1170.44 | 117919 | 1171 | 104085 | 1171.05 | 82371.3
1169.44 | 118119 | 1170 | 103917 | 1170.05 | 81874.6
1168.44 | 118213 | 1169 | 106397 | 1169.05 | 82529.7
1167.44 | 117141 | 1168 | 107132 | 1168.05 | 81971.7
1166.44 | 118924 | 1167 | 105970 | 1167.05 | 82045.2
1165.44 | 117270 | 1166 | 106897 | 1166.05 | 83200.2
1164.44 | 118581 | 1165 | 105391 | 1165.05 | 83329.7
1163.44 | 118949 | 1164 | 106874 | 1164.05 | 83221
1162.44 | 120060 | 1163 | 106744 | 1163.05 | 82660.5
1161.44 | 119711 | 1162 | 105929 | 1162.05 | 82988
1160.44 | 120001 | 1161 | 105935 | 1161.05 | 84837.5
1159.44 | 118769 | 1160 | 106691 | 1160.05 | 84188.2
1158.44 | 122623 | 1159 | 105950 | 1159.05 | 83166
1157.44 | 121249 | 1158 | 107200 | 1158.05 | 84761.7
1156.44 | 122121 | 1157 | 105628 | 1157.05 | 83273.6
1155.44 | 122807 | 1156 | 106128 | 1156.05 | 84212.2
1154.44 | 121217 | 1155 | 107412 | 1155.05 | 85069.9
1153.44 | 124454 | 1154 | 106836 | 1154.05 | 84442.3
1152.44 | 123591 | 1153 | 106725 | 1153.05 | 83424
1151.44 | 123511 | 1152 | 107698 | 1152.05 | 87039.3
1150.44 | 124351 | 1151 | 108243 | 1151.05 | 84436.1
1149.44 | 123633 | 1150 | 109260 | 1150.05 | 86435.3
1148.44 | 125871 | 1149 | 106790 | 1149.05 | 86197.2
1147.44 | 125665 | 1148 | 107653 | 1148.05 | 85636.4
1146.44 | 125584 | 1147 | 110366 | 1147.05 | 87013.7
1145.44 | 126641 | 1146 | 109190 | 1146.05 | 86348
1144.44 | 126918 | 1145 | 109361 | 1145.05 | 85394.5
1143.44 | 129004 | 1144 | 107496 | 1144.05 | 87223.5
1142.44 | 128751 | 1143 | 108101 | 1143.05 | 89544.7
1141.44 | 128947 | 1142 | 109755 | 1142.05 | 87903.1
1140.44 | 127922 | 1141 | 111096 | 1141.05 | 87631.5
1139.44 | 130571 | 1140 | 109045 | 1140.05 | 87045
1138.44 | 130424 | 1139 | 110371 | 1139.05 | 88057.1
1137.44 | 130052 | 1138 | 110535 | 1138.05 | 87333.1
1136.44 | 130585 | 1137 | 110502 | 1137.05 | 88217.4
1135.44 | 130970 | 1136 | 109467 | 1136.05 | 88897.4
1134.44 | 131512 | 1135 | 111996 | 1135.05 | 88315.1
1133.44 | 131668 | 1134 | 110065 | 1134.05 | 89864.2
1132.44 | 131106 | 1133 | 110025 | 1133.05 | 89002.5
1131.44 | 131236 | 1132 | 111058 | 1132.05 | 89879
1130.44 | 132262 | 1131 | 112919 | 1131.05 | 89727
1129.44 | 134505 | 1130 | 111045 | 1130.05 | 91132.2
1128.44 | 132316 | 1129 | 111305 | 1129.05 | 92310.9
1127.44 | 135169 | 1128 | 112343 | 1128.05 | 89920.2
1126.44 | 135462 | 1127 | 113071 | 1127.05 | 90275.8
1125.44 | 135075 | 1126 | 111424 | 1126.05 | 89195
1124.44 | 135566 | 1125 | 112380 | 1125.05 | 92129.9
1123.44 | 137726 | 1124 | 110264 | 1124.05 | 91664.9
1122.44 | 137840 | 1123 | 111703 | 1123.05 | 90304.2
1121.44 | 137496 | 1122 | 111392 | 1122.05 | 92578.7
1120.44 | 136339 | 1121 | 113592 | 1121.05 | 93202.2
1119.44 | 138119 | 1120 | 114655 | 1120.05 | 93172.8
1118.44 | 137708 | 1119 | 112514 | 1119.05 | 94257.6
1117.44 | 140811 | 1118 | 111726 | 1118.05 | 93878.8
1116.44 | 141322 | 1117 | 112819 | 1117.05 | 96998.8
1115.44 | 142387 | 1116 | 113076 | 1116.05 | 97045.2
1114.44 | 142134 | 1115 | 113509 | 1115.05 | 93199
1113.44 | 140549 | 1114 | 113664 | 1114.05 | 93852.5
1112.44 | 142351 | 1113 | 113284 | 1113.05 | 93310
1111.44 | 140241 | 1112 | 113978 | 1112.05 | 93846.5
1110.44 | 142038 | 1111 | 113139 | 1111.05 | 93561.3
1109.44 | 143303 | 1110 | 113252 | 1110.05 | 95244
1108.44 | 144428 | 1109 | 113763 | 1109.05 | 94322.6
1107.44 | 146224 | 1108 | 113601 | 1108.05 | 95730.1
1106.44 | 146763 | 1107 | 113994 | 1107.05 | 95611.4
1105.44 | 144796 | 1106 | 111341 | 1106.05 | 95828.3
1104.44 | 146271 | 1105 | 114306 | 1105.05 | 95971.4
1103.44 | 147994 | 1104 | 114463 | 1104.05 | 94811.2
1102.44 | 150022 | 1103 | 114471 | 1103.05 | 94899.8
1101.44 | 147094 | 1102 | 115793 | 1102.05 | 94226.6
1100.44 | 146941 | 1101 | 116541 | 1101.05 | 96732.6
1099.44 | 146223 | 1100 | 115541 | 1100.05 | 97362.6
1098.44 | 148541 | 1099 | 115595 | 1099.05 | 95365.8
1097.44 | 149176 | 1098 | 115792 | 1098.05 | 96794.3
1096.44 | 147136 | 1097 | 117646 | 1097.05 | 96796.7
1095.44 | 148972 | 1096 | 115809 | 1096.05 | 96997.7
1094.44 | 150462 | 1095 | 115646 | 1095.05 | 96660.4
1093.44 | 151253 | 1094 | 116871 | 1094.05 | 95997.1
1092.44 | 151424 | 1093 | 117134 | 1093.05 | 97579.1
1091.44 | 151469 | 1092 | 116768 | 1092.05 | 97456
1090.44 | 151914 | 1091 | 115995 | 1091.05 | 97121.1
1089.44 | 152200 | 1090 | 116943 | 1090.05 | 97508.2
1088.44 | 156993 | 1089 | 116362 | 1089.05 | 99026.3
1087.44 | 154878 | 1088 | 117127 | 1088.05 | 98351.8
1086.44 | 155042 | 1087 | 114759 | 1087.05 | 98043.4
1085.44 | 156794 | 1086 | 116675 | 1086.05 | 99782.9
1084.44 | 154565 | 1085 | 115631 | 1085.05 | 100794
1083.44 | 154715 | 1084 | 117588 | 1084.05 | 99665.8
1082.44 | 157555 | 1083 | 115529 | 1083.05 | 99908.4
1081.44 | 160340 | 1082 | 115585 | 1082.05 | 99547
1080.44 | 157949 | 1081 | 116316 | 1081.05 | 99922.5
1079.44 | 160786 | 1080 | 115396 | 1080.05 | 101872
1078.44 | 159893 | 1079 | 117861 | 1079.05 | 99640.9
1077.44 | 160174 | 1078 | 116404 | 1078.05 | 100814
1076.44 | 159406 | 1077 | 116455 | 1077.05 | 102011
1075.44 | 160684 | 1076 | 117877 | 1076.05 | 100726
1074.44 | 165711 | 1075 | 127810 | 1075.05 | 104372
1073.44 | 164729 | 1074 | 139680 | 1074.05 | 110766
1072.44 | 162997 | 1073 | 138417 | 1073.05 | 112036
1071.44 | 165904 | 1072 | 126222 | 1072.05 | 108836
1070.44 | 168395 | 1071 | 120687 | 1071.05 | 105395
1069.44 | 166187 | 1070 | 117409 | 1070.05 | 103365
1068.44 | 169065 | 1069 | 118423 | 1069.05 | 103801
1067.44 | 166164 | 1068 | 116998 | 1068.05 | 102671
1066.44 | 168812 | 1067 | 117267 | 1067.05 | 103643
1065.44 | 168398 | 1066 | 118469 | 1066.05 | 106468
1064.44 | 171394 | 1065 | 117496 | 1065.05 | 104606
1063.44 | 170635 | 1064 | 117668 | 1064.05 | 106147
1062.44 | 171498 | 1063 | 118992 | 1063.05 | 105100
1061.44 | 173388 | 1062 | 118937 | 1062.05 | 104194
1060.44 | 173696 | 1061 | 117551 | 1061.05 | 103845
1059.44 | 176404 | 1060 | 117606 | 1060.05 | 105225
1058.44 | 174909 | 1059 | 118673 | 1059.05 | 107811
1057.44 | 176610 | 1058 | 119097 | 1058.05 | 104987
1056.44 | 176807 | 1057 | 118589 | 1057.05 | 107386
1055.44 | 177247 | 1056 | 119071 | 1056.05 | 106080
1054.44 | 177498 | 1055 | 121194 | 1055.05 | 106324
1053.44 | 179543 | 1054 | 119085 | 1054.05 | 109207
1052.44 | 180121 | 1053 | 118720 | 1053.05 | 109090
1051.44 | 181524 | 1052 | 119864 | 1052.05 | 108488
1050.44 | 181514 | 1051 | 118109 | 1051.05 | 110560
1049.44 | 183083 | 1050 | 118483 | 1050.05 | 111179
1048.44 | 184997 | 1049 | 120371 | 1049.05 | 110833
1047.44 | 181789 | 1048 | 121295 | 1048.05 | 109821
1046.44 | 186344 | 1047 | 124438 | 1047.05 | 111916
1045.44 | 187832 | 1046 | 122254 | 1046.05 | 111503
1044.44 | 187105 | 1045 | 121482 | 1045.05 | 112298
1043.44 | 190631 | 1044 | 123034 | 1044.05 | 111234
1042.44 | 190469 | 1043 | 123200 | 1043.05 | 114579
1041.44 | 194429 | 1042 | 123631 | 1042.05 | 114094
1040.44 | 191845 | 1041 | 121370 | 1041.05 | 115771
1039.44 | 194846 | 1040 | 121047 | 1040.05 | 115004
1038.44 | 193407 | 1039 | 122539 | 1039.05 | 114901
1037.44 | 196544 | 1038 | 122594 | 1038.05 | 113943
1036.44 | 196099 | 1037 | 123615 | 1037.05 | 115295
1035.44 | 199245 | 1036 | 120700 | 1036.05 | 115992
1034.44 | 200435 | 1035 | 121356 | 1035.05 | 117520
1033.44 | 200387 | 1034 | 120912 | 1034.05 | 118316
1032.44 | 202272 | 1033 | 123191 | 1033.05 | 118288
1031.44 | 201096 | 1032 | 123499 | 1032.05 | 118906
1030.44 | 203748 | 1031 | 123819 | 1031.05 | 117770
1029.44 | 204868 | 1030 | 124001 | 1030.05 | 118938
1028.44 | 203002 | 1029 | 122688 | 1029.05 | 121081
1027.44 | 206828 | 1028 | 124441 | 1028.05 | 121096
1026.44 | 210150 | 1027 | 125855 | 1027.05 | 118110
1025.44 | 210614 | 1026 | 126843 | 1026.05 | 124052
1024.44 | 213149 | 1025 | 128639 | 1025.05 | 122656
1023.44 | 217193 | 1024 | 132561 | 1024.05 | 125033
1022.44 | 218777 | 1023 | 130226 | 1023.05 | 128052
1021.44 | 222392 | 1022 | 127736 | 1022.05 | 127184
1020.44 | 224932 | 1021 | 127647 | 1021.05 | 129657
1019.44 | 226606 | 1020 | 126963 | 1020.05 | 131408
1018.44 | 227025 | 1019 | 128026 | 1019.05 | 129158
1017.44 | 228833 | 1018 | 128498 | 1018.05 | 131249
1016.44 | 233271 | 1017 | 129613 | 1017.05 | 135546
1015.44 | 232377 | 1016 | 128420 | 1016.05 | 134726
1014.44 | 236657 | 1015 | 132218 | 1015.05 | 136102
1013.44 | 238469 | 1014 | 127356 | 1014.05 | 135185
1012.44 | 233189 | 1013 | 126737 | 1013.05 | 132802
1011.44 | 228008 | 1012 | 126673 | 1012.05 | 131471
1010.44 | 227087 | 1011 | 126299 | 1011.05 | 129426
1009.44 | 227107 | 1010 | 127306 | 1010.05 | 131335
1008.44 | 228417 | 1009 | 127930 | 1009.05 | 131085
1007.44 | 231653 | 1008 | 128457 | 1008.05 | 133251
1006.44 | 237108 | 1007 | 133005 | 1007.05 | 135544
1005.44 | 244844 | 1006 | 131072 | 1006.05 | 137891
1004.44 | 252193 | 1005 | 132668 | 1005.05 | 142646
1003.44 | 259528 | 1004 | 136089 | 1004.05 | 144967
1002.44 | 267228 | 1003 | 135316 | 1003.05 | 148195
1001.44 | 277284 | 1002 | 136932 | 1002.05 | 154541
1000.44 | 285735 | 1001 | 138833 | 1001.05 | 160294
999.442 | 292074 | 1000 | 136074 | 1000.05 | 158748
998.442 | 282475 | 999 | 134859 | 999.047 | 156471
997.442 | 272330 | 998 | 133169 | 998.047 | 149924
996.442 | 253601 | 997 | 127558 | 997.047 | 145295
995.442 | 243755 | 996 | 127933 | 996.047 | 141484
994.442 | 240746 | 995 | 127083 | 995.047 | 141808
993.442 | 232216 | 994 | 125590 | 994.047 | 137043
992.442 | 224729 | 993 | 125194 | 993.047 | 134022
991.442 | 220017 | 992 | 123697 | 992.047 | 130486
990.442 | 212745 | 991 | 122304 | 991.047 | 127277
989.442 | 208344 | 990 | 121266 | 990.047 | 125531
988.442 | 206990 | 989 | 121854 | 989.047 | 127770
987.442 | 207875 | 988 | 123694 | 988.047 | 127438
986.442 | 212359 | 987 | 124338 | 987.047 | 128722
985.442 | 223312 | 986 | 130308 | 986.047 | 135673
984.442 | 245649 | 985 | 135959 | 985.047 | 148435
983.442 | 278144 | 984 | 140796 | 984.047 | 159632
982.442 | 314380 | 983 | 149355 | 983.047 | 176605
981.442 | 353650 | 982 | 154902 | 982.047 | 195637
980.442 | 393031 | 981 | 160632 | 981.047 | 213650
979.442 | 420470 | 980 | 160270 | 980.047 | 219327
978.442 | 417084 | 979 | 156369 | 979.047 | 213830
977.442 | 378831 | 978 | 146357 | 978.047 | 197559
976.442 | 321742 | 977 | 136669 | 977.047 | 175421
975.442 | 282620 | 976 | 131066 | 976.047 | 157239
974.442 | 252691 | 975 | 128075 | 975.047 | 143221
973.442 | 228517 | 974 | 122926 | 974.047 | 132601
972.442 | 211289 | 973 | 120571 | 973.047 | 123239
971.442 | 196948 | 972 | 116758 | 972.047 | 115215
970.442 | 176614 | 971 | 111564 | 971.047 | 109031
969.442 | 158672 | 970 | 108420 | 970.047 | 100809
968.442 | 144085 | 969 | 106116 | 969.047 | 95705.9
967.442 | 129702 | 968 | 102749 | 968.047 | 92146.5
966.442 | 115602 | 967 | 101730 | 967.047 | 87024
965.442 | 110101 | 966 | 99497.4 | 966.047 | 83719.5
964.442 | 104992 | 965 | 100201 | 965.047 | 82596.7
963.442 | 102992 | 964 | 102427 | 964.047 | 83894.8
962.442 | 100737 | 963 | 99305.4 | 963.047 | 83844.8
961.442 | 99340.9 | 962 | 101055 | 962.047 | 84091.8
960.442 | 101126 | 961 | 99425.8 | 961.047 | 83355.8
959.442 | 100201 | 960 | 99459.2 | 960.047 | 82328.9
958.442 | 98643.3 | 959 | 100332 | 959.047 | 82454.2
957.442 | 99717.6 | 958 | 99947.8 | 958.047 | 83260.7
956.442 | 99825.4 | 957 | 99753.2 | 957.047 | 83714.3
955.442 | 100418 | 956 | 100184 | 956.047 | 82601.8
954.442 | 100874 | 955 | 101133 | 955.047 | 82771.5
953.442 | 100564 | 954 | 100485 | 954.047 | 85746.4
952.442 | 99795.8 | 953 | 100468 | 953.047 | 85869.3
951.442 | 98521.4 | 952 | 100465 | 952.047 | 85989.3
950.442 | 98490.4 | 951 | 99078.6 | 951.047 | 83009.7
949.442 | 99209.5 | 950 | 101429 | 950.047 | 82870.7
948.442 | 101280 | 949 | 99513.9 | 949.047 | 84002.9
947.442 | 100931 | 948 | 99121.9 | 948.047 | 83728.8
946.442 | 101022 | 947 | 99384.3 | 947.047 | 82482.1
945.442 | 101374 | 946 | 98424.7 | 946.047 | 84169.1
944.442 | 99604.9 | 945 | 99417.6 | 945.047 | 83008.5
943.442 | 101768 | 944 | 98957.7 | 944.047 | 81230.5
942.442 | 101311 | 943 | 98843.6 | 943.047 | 84362
941.442 | 101058 | 942 | 98073.6 | 942.047 | 81601.2
940.442 | 103554 | 941 | 100067 | 941.047 | 83623.6
939.442 | 101913 | 940 | 100162 | 940.047 | 82848.5
938.442 | 100283 | 939 | 96893.3 | 939.047 | 83478.3
937.442 | 100686 | 938 | 98974.4 | 938.047 | 82848.5
936.442 | 100652 | 937 | 99203.4 | 937.047 | 84202.1
935.442 | 101863 | 936 | 99144.2 | 936.047 | 84325.6
934.442 | 103658 | 935 | 100050 | 935.047 | 88034.2
933.442 | 102672 | 934 | 103803 | 934.047 | 89018.3
932.442 | 103156 | 933 | 101562 | 933.047 | 88237.2
931.442 | 102822 | 932 | 98363.4 | 932.047 | 87431.1
930.442 | 100482 | 931 | 98367.8 | 931.047 | 84549.8
929.442 | 101782 | 930 | 98633.5 | 930.047 | 84456.3
928.442 | 101553 | 929 | 100190 | 929.047 | 83772.3
927.442 | 103284 | 928 | 99661.1 | 928.047 | 83644.3
926.442 | 102214 | 927 | 100578 | 927.047 | 82265.1
925.442 | 103495 | 926 | 97449.3 | 926.047 | 83875.5
924.442 | 103619 | 925 | 100604 | 925.047 | 83298.7
923.442 | 105204 | 924 | 97416.9 | 924.047 | 84600.5
922.442 | 106289 | 923 | 98485.1 | 923.047 | 85981.1
921.442 | 104908 | 922 | 100593 | 922.047 | 84392.7
920.442 | 106286 | 921 | 100312 | 921.047 | 83582.2
919.442 | 103725 | 920 | 101649 | 920.047 | 85227.7
918.442 | 104324 | 919 | 98952.9 | 919.047 | 86460.5
917.442 | 103642 | 918 | 99106.3 | 918.047 | 86719.3
916.442 | 106647 | 917 | 99266.4 | 917.047 | 85065.6
915.442 | 105644 | 916 | 100109 | 916.047 | 84078.3
914.442 | 107519 | 915 | 98723.4 | 915.047 | 86073.6
913.442 | 107240 | 914 | 101010 | 914.047 | 83688.9
912.442 | 105579 | 913 | 100455 | 913.047 | 85329.2
911.442 | 106994 | 912 | 101972 | 912.047 | 86306.8
910.442 | 106691 | 911 | 99119.9 | 911.047 | 85474.9
909.442 | 107298 | 910 | 100765 | 910.047 | 85930
908.442 | 107502 | 909 | 99717.6 | 909.047 | 86433.8
907.442 | 107743 | 908 | 102059 | 908.047 | 86317.7
906.442 | 105869 | 907 | 101359 | 907.047 | 85908.7
905.442 | 107065 | 906 | 101380 | 906.047 | 88228.1
904.442 | 109962 | 905 | 103583 | 905.047 | 87953.4
903.442 | 109079 | 904 | 101053 | 904.047 | 87290.4
902.442 | 107501 | 903 | 102298 | 903.047 | 88221.7
901.442 | 108140 | 902 | 101287 | 902.047 | 88690.5
900.442 | 108868 | 901 | 101129 | 901.047 | 86631.6
899.442 | 109793 | 900 | 103759 | 900.047 | 88034.9
898.442 | 107038 | 899 | 102853 | 899.047 | 87975.6
897.442 | 108142 | 898 | 101554 | 898.047 | 87558.1
896.442 | 109554 | 897 | 100944 | 897.047 | 89719.3
895.442 | 109705 | 896 | 100822 | 896.047 | 88808.3
894.442 | 108760 | 895 | 98714.3 | 895.047 | 87454.7
893.442 | 109176 | 894 | 99904.3 | 894.047 | 88610.7
892.442 | 109062 | 893 | 101015 | 893.047 | 87599.3
891.442 | 110469 | 892 | 100636 | 892.047 | 89308.2
890.442 | 111077 | 891 | 99824 | 891.047 | 89030.4
889.442 | 112107 | 890 | 101564 | 890.047 | 89329.5
888.442 | 109924 | 889 | 102137 | 889.047 | 87249.3
887.442 | 110930 | 888 | 100415 | 888.047 | 89174.9
886.442 | 111210 | 887 | 101326 | 887.047 | 89820.5
885.442 | 112627 | 886 | 104441 | 886.047 | 90685.3
884.442 | 114378 | 885 | 104188 | 885.047 | 90719.3
883.442 | 113821 | 884 | 102088 | 884.047 | 89381.7
882.442 | 114688 | 883 | 103655 | 883.047 | 88824.7
881.442 | 112072 | 882 | 102697 | 882.047 | 90673.1
880.442 | 111981 | 881 | 103301 | 881.047 | 92079.8
879.442 | 112901 | 880 | 105934 | 880.047 | 91389.8
878.442 | 114049 | 879 | 105905 | 879.047 | 90980.1
877.442 | 114309 | 878 | 105729 | 878.047 | 92391
876.442 | 113468 | 877 | 104902 | 877.047 | 90463.9
875.442 | 112863 | 876 | 103654 | 876.047 | 91531.5
874.442 | 114607 | 875 | 101664 | 875.047 | 88579.8
873.442 | 115510 | 874 | 104118 | 874.047 | 90906.4
872.442 | 115734 | 873 | 102117 | 873.047 | 90696.4
871.442 | 115507 | 872 | 103092 | 872.047 | 92594.6
870.442 | 116077 | 871 | 102020 | 871.047 | 91464.7
869.442 | 116083 | 870 | 101964 | 870.047 | 91178.6
868.442 | 116757 | 869 | 102577 | 869.047 | 91935.8
867.442 | 116408 | 868 | 102412 | 868.047 | 93028.7
866.442 | 116609 | 867 | 102587 | 867.047 | 93010.1
865.442 | 116251 | 866 | 104597 | 866.047 | 92420.6
864.442 | 117954 | 865 | 103635 | 865.047 | 92759.7
863.442 | 117920 | 864 | 105186 | 864.047 | 94018.5
862.442 | 117360 | 863 | 109399 | 863.047 | 92049.2
861.442 | 117173 | 862 | 113469 | 862.047 | 95522.5
860.442 | 118031 | 861 | 115006 | 861.047 | 96366.8
859.442 | 117482 | 860 | 115700 | 860.047 | 96887.8
858.442 | 116710 | 859 | 113165 | 859.047 | 96164.5
857.442 | 118506 | 858 | 111422 | 858.047 | 96678.6
856.442 | 118950 | 857 | 107479 | 857.047 | 95447.9
855.442 | 119047 | 856 | 105839 | 856.047 | 95379.5
854.442 | 119838 | 855 | 104696 | 855.047 | 94140.6
853.442 | 118574 | 854 | 105710 | 854.047 | 94545.3
852.442 | 120417 | 853 | 103063 | 853.047 | 95759
851.442 | 119837 | 852 | 102568 | 852.047 | 92889.6
850.442 | 119533 | 851 | 101306 | 851.047 | 93667.1
849.442 | 119588 | 850 | 98532.7 | 850.047 | 94055.3
848.442 | 117842 | 849 | 97913 | 849.047 | 94026.5
847.442 | 120366 | 848 | 96737.3 | 848.047 | 93968
846.442 | 121801 | 847 | 95677.5 | 847.047 | 94015.8
845.442 | 121156 | 846 | 96513 | 846.047 | 92746
844.442 | 120931 | 845 | 96423.2 | 845.047 | 93518.4
843.442 | 119946 | 844 | 98382.5 | 844.047 | 92827.1
842.442 | 121738 | 843 | 98195 | 843.047 | 94738
841.442 | 120851 | 842 | 97758 | 842.047 | 94277
840.442 | 123085 | 841 | 96405.1 | 841.047 | 95040.4
839.442 | 122281 | 840 | 98308.9 | 840.047 | 95785.7
838.442 | 122907 | 839 | 101933 | 839.047 | 94121.8
837.442 | 123836 | 838 | 106769 | 838.047 | 96723.3
836.442 | 124326 | 837 | 112922 | 837.047 | 98854.5
835.442 | 125221 | 836 | 123963 | 836.047 | 99468
834.442 | 125585 | 835 | 139527 | 835.047 | 104578
833.442 | 125428 | 834 | 150319 | 834.047 | 107349
832.442 | 126426 | 833 | 142210 | 833.047 | 110371
831.442 | 127550 | 832 | 120981 | 832.047 | 105787
830.442 | 126857 | 831 | 101936 | 831.047 | 101238
829.442 | 124449 | 830 | 93257 | 830.047 | 96810.6
828.442 | 127652 | 829 | 87609.6 | 829.047 | 92513.7
827.442 | 125168 | 828 | 85256.2 | 828.047 | 92878.1
826.442 | 126344 | 827 | 86364.1 | 827.047 | 93013.4
825.442 | 128389 | 826 | 84289.7 | 826.047 | 91554.2
824.442 | 127198 | 825 | 84184 | 825.047 | 93005.9
823.442 | 127106 | 824 | 83101.2 | 824.047 | 93000.7
822.442 | 125244 | 823 | 83920.9 | 823.047 | 91570.9
821.442 | 126127 | 822 | 83235.4 | 822.047 | 95318.3
820.442 | 126752 | 821 | 82287.5 | 821.047 | 93776.2
819.442 | 124911 | 820 | 82678.9 | 820.047 | 94928.5
818.442 | 127887 | 819 | 83182.2 | 819.047 | 91631.5
817.442 | 127187 | 818 | 80924.2 | 818.047 | 93143.6
816.442 | 127421 | 817 | 81075.3 | 817.047 | 91967.8
815.442 | 128368 | 816 | 80900.3 | 816.047 | 92222.5
814.442 | 128056 | 815 | 80246.6 | 815.047 | 91713.4
813.442 | 129972 | 814 | 80469.7 | 814.047 | 93682.4
812.442 | 129193 | 813 | 82926.3 | 813.047 | 94962.3
811.442 | 131339 | 812 | 79938.3 | 812.047 | 94470.1
810.442 | 130319 | 811 | 81111.9 | 811.047 | 92509
809.442 | 128308 | 810 | 82314.9 | 810.047 | 94342.1
808.442 | 128061 | 809 | 79576 | 809.047 | 93947.1
807.442 | 130426 | 808 | 80832.8 | 808.047 | 93204.3
806.442 | 131806 | 807 | 79665.5 | 807.047 | 94113.6
805.442 | 131156 | 806 | 80545.3 | 806.047 | 94739
804.442 | 130974 | 805 | 80600.7 | 805.047 | 95712.8
803.442 | 130211 | 804 | 80035.7 | 804.047 | 95771.3
802.442 | 130798 | 803 | 80873.8 | 803.047 | 94292.3
801.442 | 131501 | 802 | 82324.9 | 802.047 | 95379.2
800.442 | 133037 | 801 | 81844.5 | 801.047 | 95293.1
799.442 | 134253 | 800 | 82122.2 | 800.047 | 95228.2
798.442 | 132022 | 799 | 83006.9 | 799.047 | 95753
797.442 | 131563 | 798 | 82211 | 798.047 | 95458.5
796.442 | 134721 | 797 | 82086.2 | 797.047 | 95170.1
795.442 | 131788 | 796 | 81558.7 | 796.047 | 95056.6
794.442 | 133141 | 795 | 80578.7 | 795.047 | 94617.7
793.442 | 134471 | 794 | 81635.6 | 794.047 | 97261.3
792.442 | 135056 | 793 | 81122.7 | 793.047 | 96092.6
791.442 | 136356 | 792 | 82780.8 | 792.047 | 95345.8
790.442 | 134537 | 791 | 83608.8 | 791.047 | 95676.2
789.442 | 135201 | 790 | 82640.9 | 790.047 | 96679.1
788.442 | 133711 | 789 | 81357.6 | 789.047 | 96698.3
787.442 | 137346 | 788 | 82940.1 | 788.047 | 98124.1
786.442 | 137020 | 787 | 81966.1 | 787.047 | 96739.1
785.442 | 134709 | 786 | 80991.6 | 786.047 | 96875.4
784.442 | 134326 | 785 | 78919.4 | 785.047 | 97892.8
783.442 | 136361 | 784 | 82522.4 | 784.047 | 97246.3
782.442 | 136608 | 783 | 83655.6 | 783.047 | 97165.4
781.442 | 138771 | 782 | 81966.3 | 782.047 | 97952.5
780.442 | 138780 | 781 | 82199.4 | 781.047 | 98499.8
779.442 | 138267 | 780 | 81816.3 | 780.047 | 98130
778.442 | 137569 | 779 | 82165 | 779.047 | 98445.3
777.442 | 138693 | 778 | 83496.3 | 778.047 | 96707.7
776.442 | 138995 | 777 | 82857.8 | 777.047 | 99379.2
775.442 | 139327 | 776 | 83909 | 776.047 | 99225.2
774.442 | 139297 | 775 | 83505.3 | 775.047 | 99662.6
773.442 | 140033 | 774 | 83841.4 | 774.047 | 99607.8
772.442 | 142411 | 773 | 82858.9 | 773.047 | 99241.9
771.442 | 139353 | 772 | 83385.5 | 772.047 | 100187
770.442 | 142526 | 771 | 82076.5 | 771.047 | 100676
769.442 | 143880 | 770 | 82926.3 | 770.047 | 99987.7
768.442 | 140100 | 769 | 82126.6 | 769.047 | 99499.4
767.442 | 142465 | 768 | 82895.4 | 768.047 | 99235.4
766.442 | 140984 | 767 | 82729 | 767.047 | 100726
765.442 | 141165 | 766 | 81824.1 | 766.047 | 100384
764.442 | 143780 | 765 | 81569.3 | 765.047 | 100616
763.442 | 144091 | 764 | 82764.4 | 764.047 | 99684.7
762.442 | 143836 | 763 | 81171.2 | 763.047 | 101673
761.442 | 145059 | 762 | 81798.5 | 762.047 | 100555
760.442 | 143902 | 761 | 83011.1 | 761.047 | 101678
759.442 | 145923 | 760 | 82009.1 | 760.047 | 101441
758.442 | 144769 | 759 | 81403.8 | 759.047 | 102018
757.442 | 144208 | 758 | 82047.4 | 758.047 | 101871
756.442 | 146737 | 757 | 82624.6 | 757.047 | 103087
755.442 | 146267 | 756 | 81561.4 | 756.047 | 102343
754.442 | 146557 | 755 | 81085 | 755.047 | 100377
753.442 | 147673 | 754 | 81272.1 | 754.047 | 101276
752.442 | 147566 | 753 | 83287.2 | 753.047 | 100493
751.442 | 145199 | 752 | 82336.8 | 752.047 | 102187
750.442 | 147895 | 751 | 81437.1 | 751.047 | 101871
749.442 | 148263 | 750 | 81137.1 | 750.047 | 103516
748.442 | 148969 | 749 | 80088.1 | 749.047 | 103356
747.442 | 147300 | 748 | 82937.5 | 748.047 | 103406
746.442 | 148618 | 747 | 80585.6 | 747.047 | 103675
745.442 | 149568 | 746 | 82257.8 | 746.047 | 102557
744.442 | 149767 | 745 | 81039.4 | 745.047 | 104751
743.442 | 150196 | 744 | 82633.8 | 744.047 | 104582
742.442 | 152273 | 743 | 81459 | 743.047 | 102900
741.442 | 148172 | 742 | 82363.9 | 742.047 | 103295
740.442 | 150319 | 741 | 82196.3 | 741.047 | 104970
739.442 | 152046 | 740 | 83121.3 | 740.047 | 103835
738.442 | 152009 | 739 | 83621.4 | 739.047 | 103055
737.442 | 152296 | 738 | 82617.3 | 738.047 | 105915
736.442 | 153560 | 737 | 83569.1 | 737.047 | 105844
735.442 | 154556 | 736 | 84266.8 | 736.047 | 104267
734.442 | 154225 | 735 | 81135.1 | 735.047 | 105022
733.442 | 153433 | 734 | 82525.1 | 734.047 | 105866
732.442 | 154223 | 733 | 82186.1 | 733.047 | 105883
731.442 | 153702 | 732 | 82194.8 | 732.047 | 106168
730.442 | 154400 | 731 | 82293.2 | 731.047 | 105304
729.442 | 154724 | 730 | 81322.2 | 730.047 | 105537
728.442 | 158379 | 729 | 79814 | 729.047 | 106033
727.442 | 157636 | 728 | 79609.1 | 728.047 | 105096
726.442 | 155002 | 727 | 83957.1 | 727.047 | 106084
725.442 | 157243 | 726 | 81662.7 | 726.047 | 107103
724.442 | 158331 | 725 | 83124.4 | 725.047 | 108365
723.442 | 157819 | 724 | 83332.7 | 724.047 | 107152
722.442 | 157078 | 723 | 84005.3 | 723.047 | 109468
721.442 | 159449 | 722 | 85865 | 722.047 | 107660
720.442 | 156713 | 721 | 85450.6 | 721.047 | 107893
719.442 | 159947 | 720 | 86942.4 | 720.047 | 111255
718.442 | 158765 | 719 | 87653.9 | 719.047 | 110050
717.442 | 163132 | 718 | 87452.6 | 718.047 | 108398
716.442 | 162682 | 717 | 89409.2 | 717.047 | 109122
715.442 | 160091 | 716 | 89723.6 | 716.047 | 109533
714.442 | 161352 | 715 | 88936.5 | 715.047 | 111696
713.442 | 160659 | 714 | 89902.4 | 714.047 | 110632
712.442 | 162426 | 713 | 87007 | 713.047 | 111083
711.442 | 161991 | 712 | 85829.1 | 712.047 | 112109
710.442 | 165005 | 711 | 86212.4 | 711.047 | 112693
709.442 | 164390 | 710 | 84755.3 | 710.047 | 108298
708.442 | 164346 | 709 | 84474.8 | 709.047 | 108189
707.442 | 162755 | 708 | 82851.5 | 708.047 | 109887
706.442 | 165400 | 707 | 82223.4 | 707.047 | 109875
705.442 | 165821 | 706 | 79663.9 | 706.047 | 109779
704.442 | 163908 | 705 | 78438.3 | 705.047 | 108606
703.442 | 167216 | 704 | 78399.1 | 704.047 | 109063
702.442 | 168530 | 703 | 76801.8 | 703.047 | 108125
701.442 | 166965 | 702 | 77219 | 702.047 | 110209
700.442 | 167138 | 701 | 74785.1 | 701.047 | 109577
699.442 | 168375 | 700 | 75526.9 | 700.047 | 107453
698.442 | 168712 | 699 | 73002.5 | 699.047 | 109048
697.442 | 169024 | 698 | 71633.5 | 698.047 | 108467
696.442 | 170016 | 697 | 68246.5 | 697.047 | 108442
695.442 | 168887 | 696 | 68057.9 | 696.047 | 106866
694.442 | 169963 | 695 | 67320.2 | 695.047 | 109159
693.442 | 169485 | 694 | 65916 | 694.047 | 109036
692.442 | 171693 | 693 | 67130.3 | 693.047 | 107981
691.442 | 173070 | 692 | 68310.4 | 692.047 | 109025
690.442 | 172833 | 691 | 71206.6 | 691.047 | 109745
689.442 | 172391 | 690 | 81940.4 | 690.047 | 117066
688.442 | 173308 | 689 | 130824 | 689.047 | 134220
687.442 | 177710 | 688 | 226020 | 688.047 | 156370
686.442 | 181680 | 687 | 252246 | 687.047 | 152119
685.442 | 181105 | 686 | 160836 | 686.047 | 132065
684.442 | 181857 | 685 | 88333.2 | 685.047 | 115358
683.442 | 176792 | 684 | 70692.6 | 684.047 | 109953
682.442 | 174541 | 683 | 65621.5 | 683.047 | 109119
681.442 | 177063 | 682 | 63956.9 | 682.047 | 110368
680.442 | 175300 | 681 | 64184.2 | 681.047 | 108015
679.442 | 175544 | 680 | 63847.7 | 680.047 | 109438
678.442 | 178671 | 679 | 63445.2 | 679.047 | 107727
677.442 | 178645 | 678 | 64635.2 | 678.047 | 109035
676.442 | 177763 | 677 | 62698.8 | 677.047 | 109321
675.442 | 178796 | 676 | 63101.7 | 676.047 | 108546
674.442 | 178964 | 675 | 63986 | 675.047 | 108195
673.442 | 182577 | 674 | 63517.9 | 674.047 | 109523
672.442 | 181645 | 673 | 63112.5 | 673.047 | 110686
671.442 | 181872 | 672 | 61768.1 | 672.047 | 110506
670.442 | 182935 | 671 | 63891.9 | 671.047 | 110724
669.442 | 183440 | 670 | 65327.1 | 670.047 | 111681
668.442 | 185743 | 669 | 63977.3 | 669.047 | 110060
667.442 | 182858 | 668 | 63572.5 | 668.047 | 111443
666.442 | 185572 | 667 | 62920.7 | 667.047 | 111004
665.442 | 185378 | 666 | 63518.7 | 666.047 | 111389
664.442 | 187266 | 665 | 61965.1 | 665.047 | 110378
663.442 | 185229 | 664 | 62547.8 | 664.047 | 111919
662.442 | 190461 | 663 | 62936.6 | 663.047 | 113514
661.442 | 191238 | 662 | 62847.8 | 662.047 | 111117
660.442 | 189759 | 661 | 63741 | 661.047 | 111162
659.442 | 188035 | 660 | 64230.6 | 660.047 | 112972
658.442 | 189622 | 659 | 64519.2 | 659.047 | 112678
657.442 | 187883 | 658 | 64313.9 | 658.047 | 114031
656.442 | 190633 | 657 | 65856.9 | 657.047 | 112385
655.442 | 189580 | 656 | 66957.8 | 656.047 | 112218
654.442 | 192775 | 655 | 66426.6 | 655.047 | 113367
653.442 | 192006 | 654 | 66081.1 | 654.047 | 112944
652.442 | 192197 | 653 | 66066.9 | 653.047 | 113997
651.442 | 194486 | 652 | 64789 | 652.047 | 115876
650.442 | 194750 | 651 | 63346.6 | 651.047 | 114744
649.442 | 193458 | 650 | 65531.3 | 650.047 | 116404
648.442 | 196806 | 649 | 64675.4 | 649.047 | 116465
647.442 | 197350 | 648 | 64168.8 | 648.047 | 114891
646.442 | 198597 | 647 | 66103.3 | 647.047 | 116960
645.442 | 196345 | 646 | 65066.3 | 646.047 | 117327
644.442 | 202025 | 645 | 67319.4 | 645.047 | 115083
643.442 | 200487 | 644 | 70489.4 | 644.047 | 117524
642.442 | 202792 | 643 | 70609.9 | 643.047 | 118241
641.442 | 201346 | 642 | 68447.5 | 642.047 | 118446
640.442 | 203392 | 641 | 65320.4 | 641.047 | 118353
639.442 | 201791 | 640 | 61612.9 | 640.047 | 118461
638.442 | 202950 | 639 | 59768.9 | 639.047 | 119316
637.442 | 202108 | 638 | 60210.2 | 638.047 | 118029
636.442 | 205044 | 637 | 60747.9 | 637.047 | 119971
635.442 | 206104 | 636 | 59878.9 | 636.047 | 117351
634.442 | 210040 | 635 | 58231.3 | 635.047 | 117870
633.442 | 208323 | 634 | 59045.7 | 634.047 | 116185
632.442 | 208839 | 633 | 59267.9 | 633.047 | 118577
631.442 | 211019 | 632 | 59354.3 | 632.047 | 119372
630.442 | 209756 | 631 | 58015.3 | 631.047 | 119052
629.442 | 211317 | 630 | 59267.6 | 630.047 | 121484
628.442 | 213363 | 629 | 59352.8 | 629.047 | 117519
627.442 | 212961 | 628 | 59732.2 | 628.047 | 121138
626.442 | 212628 | 627 | 59057.2 | 627.047 | 119178
625.442 | 214640 | 626 | 59817 | 626.047 | 120763
624.442 | 214402 | 625 | 59817.5 | 625.047 | 121766
623.442 | 215798 | 624 | 59070.9 | 624.047 | 121460
622.442 | 217009 | 623 | 59346.7 | 623.047 | 122012
621.442 | 217223 | 622 | 59661.4 | 622.047 | 123705
620.442 | 216815 | 621 | 58400.6 | 621.047 | 120864
619.442 | 219428 | 620 | 57222.1 | 620.047 | 124031
618.442 | 220415 | 619 | 58096.7 | 619.047 | 122575
617.442 | 221339 | 618 | 60804.8 | 618.047 | 121994
616.442 | 222809 | 617 | 60780.2 | 617.047 | 123661
615.442 | 223105 | 616 | 59291.5 | 616.047 | 123279
614.442 | 223231 | 615 | 59116.8 | 615.047 | 122944
613.442 | 223804 | 614 | 59041.8 | 614.047 | 125337
612.442 | 227525 | 613 | 59582.4 | 613.047 | 127682
611.442 | 227402 | 612 | 59575 | 612.047 | 125897
610.442 | 227265 | 611 | 60970.8 | 611.047 | 125027
609.442 | 230133 | 610 | 59747.8 | 610.047 | 127120
608.442 | 230414 | 609 | 58564.9 | 609.047 | 125121
607.442 | 231207 | 608 | 60684.5 | 608.047 | 126858
606.442 | 227909 | 607 | 59213.6 | 607.047 | 127728
605.442 | 231366 | 606 | 59810.4 | 606.047 | 126531
604.442 | 232269 | 605 | 59278.3 | 605.047 | 126245
603.442 | 235513 | 604 | 60676.6 | 604.047 | 127171
602.442 | 232127 | 603 | 60670.2 | 603.047 | 127092
601.442 | 233653 | 602 | 60216.5 | 602.047 | 130397
600.442 | 238976 | 601 | 61376.2 | 601.047 | 129132
599.442 | 236859 | 600 | 62259.7 | 600.047 | 128312
598.442 | 240266 | 599 | 60502.1 | 599.047 | 128219
597.442 | 241468 | 598 | 60846.5 | 598.047 | 130945
596.442 | 241929 | 597 | 58927.8 | 597.047 | 129796
595.442 | 243908 | 596 | 61993 | 596.047 | 131469
594.442 | 245651 | 595 | 60437.5 | 595.047 | 130142
593.442 | 245778 | 594 | 61101 | 594.047 | 132846
592.442 | 243687 | 593 | 59841.6 | 593.047 | 131888
591.442 | 249717 | 592 | 60568.8 | 592.047 | 132916
590.442 | 246705 | 591 | 61035.1 | 591.047 | 133810
589.442 | 249452 | 590 | 62091.1 | 590.047 | 134532
588.442 | 250514 | 589 | 60161.1 | 589.047 | 136270
587.442 | 255019 | 588 | 61515 | 588.047 | 134968
586.442 | 255477 | 587 | 60701.3 | 587.047 | 135394
585.442 | 257516 | 586 | 61251.6 | 586.047 | 134763
584.442 | 260060 | 585 | 61420.3 | 585.047 | 137947
583.442 | 261741 | 584 | 61440 | 584.047 | 137026
582.442 | 261133 | 583 | 62542.1 | 583.047 | 137585
581.442 | 264192 | 582 | 61132.6 | 582.047 | 138685
580.442 | 264672 | 581 | 62240.2 | 581.047 | 141728
579.442 | 267792 | 580 | 63003.7 | 580.047 | 138717
578.442 | 265911 | 579 | 60209.1 | 579.047 | 139442
577.442 | 268227 | 578 | 61741.8 | 578.047 | 139412
576.442 | 264856 | 577 | 60701.3 | 577.047 | 139629
575.442 | 267914 | 576 | 61346.6 | 576.047 | 139436
574.442 | 266557 | 575 | 60521.5 | 575.047 | 139564
573.442 | 267622 | 574 | 60951.3 | 574.047 | 141648
572.442 | 268890 | 573 | 62551.1 | 573.047 | 140665
571.442 | 270453 | 572 | 59700.7 | 572.047 | 141815
570.442 | 272515 | 571 | 61854.1 | 571.047 | 142185
569.442 | 268788 | 570 | 59842.3 | 570.047 | 142576
568.442 | 270152 | 569 | 61300.8 | 569.047 | 141376
567.442 | 267140 | 568 | 59776 | 568.047 | 140671
566.442 | 267512 | 567 | 60710.2 | 567.047 | 142334
565.442 | 269347 | 566 | 60384.8 | 566.047 | 141868
564.442 | 269245 | 565 | 58980.1 | 565.047 | 140626
563.442 | 268609 | 564 | 58174.2 | 564.047 | 141750
562.442 | 274877 | 563 | 59372.4 | 563.047 | 143997
561.442 | 287115 | 562 | 63045.4 | 562.047 | 146986
560.442 | 294069 | 561 | 63707.8 | 561.047 | 150636
559.442 | 308994 | 560 | 65461 | 560.047 | 154199
558.442 | 321877 | 559 | 68456.7 | 559.047 | 158761
557.442 | 329990 | 558 | 69917 | 558.047 | 160891
556.442 | 343494 | 557 | 70644.9 | 557.047 | 164404
555.442 | 348213 | 556 | 70078.1 | 556.047 | 165935
554.442 | 351764 | 555 | 68535 | 555.047 | 168835
553.442 | 341752 | 554 | 66040 | 554.047 | 168127
552.442 | 327653 | 553 | 64887.5 | 553.047 | 161780
551.442 | 310566 | 552 | 60039.8 | 552.047 | 153358
550.442 | 287203 | 551 | 56697.5 | 551.047 | 147489
549.442 | 273112 | 550 | 55136.5 | 550.047 | 139281
548.442 | 257639 | 549 | 54141.9 | 549.047 | 136011
547.442 | 244301 | 548 | 50322.3 | 548.047 | 130402
546.442 | 231393 | 547 | 49639 | 547.047 | 129732
545.442 | 219354 | 546 | 47662.3 | 546.047 | 123608
544.442 | 211526 | 545 | 44354.2 | 545.047 | 120502
543.442 | 202527 | 544 | 43232.9 | 544.047 | 116641
542.442 | 189467 | 543 | 41389.1 | 543.047 | 111528
541.442 | 180642 | 542 | 39873.4 | 542.047 | 111089
540.442 | 169946 | 541 | 39003.3 | 541.047 | 107375
539.442 | 162230 | 540 | 38113.6 | 540.047 | 106291
538.442 | 157821 | 539 | 38466.9 | 539.047 | 107014
537.442 | 155843 | 538 | 39284.1 | 538.047 | 107673
536.442 | 165409 | 537 | 42509.7 | 537.047 | 111458
535.442 | 199878 | 536 | 57197.6 | 536.047 | 134072
534.442 | 344711 | 535 | 114250 | 535.047 | 207861
533.442 | 770440 | 534 | 212972 | 534.047 | 424367
532.442 | 1483360 | 533 | 263306 | 533.047 | 674596
531.442 | 1733820 | 532 | 187527 | 532.047 | 572825
530.442 | 1026470 | 531 | 85972.6 | 531.047 | 287425
529.442 | 373529 | 530 | 44133.3 | 530.047 | 140300
528.442 | 181169 | 529 | 34650.4 | 529.047 | 101661
527.442 | 146295 | 528 | 32989.7 | 528.047 | 92678.5
526.442 | 132869 | 527 | 31662 | 527.047 | 91209.8
525.442 | 126397 | 526 | 31745.2 | 526.047 | 89000.1
524.442 | 120871 | 525 | 29731.3 | 525.047 | 87604
523.442 | 118940 | 524 | 30466.2 | 524.047 | 87331.8
522.442 | 115707 | 523 | 31457 | 523.047 | 87856
521.442 | 114881 | 522 | 30820.5 | 522.047 | 85670.3
520.442 | 113799 | 521 | 30650 | 521.047 | 85557.5
519.442 | 112861 | 520 | 29615.8 | 520.047 | 84101.8
518.442 | 112955 | 519 | 28732.6 | 519.047 | 83721.8
517.442 | 113523 | 518 | 29654.7 | 518.047 | 83986.3
516.442 | 112165 | 517 | 28870 | 517.047 | 84258
515.442 | 113290 | 516 | 29655.4 | 516.047 | 83989.2
514.442 | 114150 | 515 | 28618.3 | 515.047 | 84206.7
513.442 | 111721 | 514 | 28885.3 | 514.047 | 84759.5
512.442 | 114589 | 513 | 30112.4 | 513.047 | 83862.4
511.442 | 114761 | 512 | 29514.6 | 512.047 | 83856.9
510.442 | 113232 | 511 | 28778.9 | 511.047 | 84732.5
509.442 | 111562 | 510 | 29056.9 | 510.047 | 84742.1
508.442 | 113410 | 509 | 29551.4 | 509.047 | 83696.6
507.442 | 113633 | 508 | 28783.5 | 508.047 | 82818.7
506.442 | 111579 | 507 | 30145.4 | 507.047 | 83976.7
505.442 | 112384 | 506 | 30474.3 | 506.047 | 84671.6
504.442 | 114708 | 505 | 30741.6 | 505.047 | 86559.7
503.442 | 114246 | 504 | 31226.3 | 504.047 | 87005
502.442 | 114874 | 503 | 31709.5 | 503.047 | 86436.5
501.442 | 113729 | 502 | 33408.4 | 502.047 | 86627.9
500.442 | 111656 | 501 | 35754.8 | 501.047 | 84111.6
499.442 | 116746 | 500 | 38904.3 | 500.047 | 86913.7
498.442 | 114268 | 499 | 36938.3 | 499.047 | 89281.5
497.442 | 118735 | 498 | 33207.7 | 498.047 | 89948.2
496.442 | 114851 | 497 | 30347.9 | 497.047 | 86640.8
495.442 | 115154 | 496 | 28567.5 | 496.047 | 84234.9
494.442 | 112261 | 495 | 28229.6 | 495.047 | 83907.6
493.442 | 113966 | 494 | 27591.1 | 494.047 | 85350.8
492.442 | 115875 | 493 | 27767.9 | 493.047 | 85108
491.442 | 113964 | 492 | 27297.2 | 492.047 | 83462.5
490.442 | 115128 | 491 | 27724 | 491.047 | 83290
489.442 | 114900 | 490 | 27748.2 | 490.047 | 83972.8
488.442 | 115825 | 489 | 27540.4 | 489.047 | 82918.2
487.442 | 114752 | 488 | 26855.6 | 488.047 | 83247.4
486.442 | 115378 | 487 | 27676.3 | 487.047 | 84077
485.442 | 115350 | 486 | 27356.9 | 486.047 | 84337.1
484.442 | 116853 | 485 | 29117.6 | 485.047 | 84653.2
483.442 | 114308 | 484 | 27586.2 | 484.047 | 84420.3
482.442 | 115967 | 483 | 27846.8 | 483.047 | 84942.1
481.442 | 114394 | 482 | 27873.2 | 482.047 | 84705.4
480.442 | 115066 | 481 | 27485.9 | 481.047 | 84813.3
479.442 | 115575 | 480 | 27914.7 | 480.047 | 84377.8
478.442 | 115432 | 479 | 27815.4 | 479.047 | 85892.4
477.442 | 115457 | 478 | 28428.2 | 478.047 | 85099.9
476.442 | 114095 | 477 | 27724.9 | 477.047 | 84053.5
475.442 | 116074 | 476 | 27838.7 | 476.047 | 84748.2
474.442 | 116653 | 475 | 28099 | 475.047 | 84520.5
473.442 | 116929 | 474 | 27336.1 | 474.047 | 84887.1
472.442 | 116068 | 473 | 26590.4 | 473.047 | 85342.5
471.442 | 115591 | 472 | 27460.5 | 472.047 | 85581.9
470.442 | 116280 | 471 | 27208.6 | 471.047 | 85582.9
469.442 | 116125 | 470 | 27383.8 | 470.047 | 84993.4
468.442 | 117126 | 469 | 27766 | 469.047 | 84674.4
467.442 | 115891 | 468 | 28212.8 | 468.047 | 84452.3
466.442 | 117791 | 467 | 28125.8 | 467.047 | 84879
465.442 | 116697 | 466 | 26755.1 | 466.047 | 85470.6
464.442 | 119471 | 465 | 27614.7 | 465.047 | 86347.3
463.442 | 116888 | 464 | 27408.3 | 464.047 | 85292.1
462.442 | 118103 | 463 | 27435.1 | 463.047 | 88163.4
461.442 | 118879 | 462 | 28134.4 | 462.047 | 86795.8
460.442 | 117461 | 461 | 28303.2 | 461.047 | 85726.4
459.442 | 117510 | 460 | 28266.4 | 460.047 | 87131.3
458.442 | 117195 | 459 | 28104.6 | 459.047 | 87609.8
457.442 | 118759 | 458 | 27879.8 | 458.047 | 86709.5
456.442 | 117361 | 457 | 29461.6 | 457.047 | 86695.5
455.442 | 115923 | 456 | 28224.4 | 456.047 | 87234.5
454.442 | 118216 | 455 | 28835.1 | 455.047 | 88255.6
453.442 | 120347 | 454 | 28210.1 | 454.047 | 86284.1
452.442 | 119744 | 453 | 28591.7 | 453.047 | 86732.1
451.442 | 118144 | 452 | 28179.7 | 452.047 | 86867.5
450.442 | 121894 | 451 | 28428.1 | 451.047 | 87874.9
449.442 | 122212 | 450 | 28372.5 | 450.047 | 87152.3
448.442 | 118692 | 449 | 28573.4 | 449.047 | 88087.2
447.442 | 118518 | 448 | 28973.9 | 448.047 | 87706
446.442 | 119011 | 447 | 28703.1 | 447.047 | 88858.5
445.442 | 121527 | 446 | 28878.1 | 446.047 | 87121.3
444.442 | 119892 | 445 | 27919.2 | 445.047 | 87679.8
443.442 | 118633 | 444 | 29324.6 | 444.047 | 88858.6
442.442 | 120235 | 443 | 30147.5 | 443.047 | 89825
441.442 | 123423 | 442 | 31876.2 | 442.047 | 90065.9
440.442 | 123696 | 441 | 33069.1 | 441.047 | 90638.1
439.442 | 121795 | 440 | 32018 | 440.047 | 89253.7
438.442 | 120853 | 439 | 30715.3 | 439.047 | 88400.1
437.442 | 122447 | 438 | 29645.7 | 438.047 | 87675.2
436.442 | 122207 | 437 | 29204.4 | 437.047 | 88910.3
435.442 | 119176 | 436 | 28279.2 | 436.047 | 90081.6
434.442 | 119231 | 435 | 28581.9 | 435.047 | 91850.7
433.442 | 121166 | 434 | 27815.8 | 434.047 | 89557.1
432.442 | 119191 | 433 | 27830.4 | 433.047 | 90608.9
431.442 | 123103 | 432 | 28247.2 | 432.047 | 89324.8
430.442 | 120715 | 431 | 28265 | 431.047 | 89648.8
429.442 | 120924 | 430 | 28442.6 | 430.047 | 88640.8
428.442 | 124093 | 429 | 28283.9 | 429.047 | 89369.4
427.442 | 121649 | 428 | 27866.7 | 428.047 | 90305.9
426.442 | 123676 | 427 | 27374.8 | 427.047 | 90019.1
425.442 | 120752 | 426 | 27800.1 | 426.047 | 89982.1
424.442 | 124562 | 425 | 28119.1 | 425.047 | 90507.5
423.442 | 123486 | 424 | 28330 | 424.047 | 89940.7
422.442 | 120363 | 423 | 28783.5 | 423.047 | 91300.5
421.442 | 122870 | 422 | 28241 | 422.047 | 91463.1
420.442 | 122224 | 421 | 29457.1 | 421.047 | 92521.3
419.442 | 123917 | 420 | 29068.7 | 420.047 | 91865.5
418.442 | 125019 | 419 | 28626.9 | 419.047 | 90185.9
417.442 | 125897 | 418 | 28203.6 | 418.047 | 91687.1
416.442 | 123508 | 417 | 28761.3 | 417.047 | 91801
415.442 | 124811 | 416 | 27987.8 | 416.047 | 91765.4
414.442 | 124833 | 415 | 29184.4 | 415.047 | 91313.2
413.442 | 123734 | 414 | 29783.5 | 414.047 | 90674.3
412.442 | 123321 | 413 | 29331.4 | 413.047 | 92355.9
411.442 | 124617 | 412 | 29435.9 | 412.047 | 91945.6
410.442 | 123535 | 411 | 28402.9 | 411.047 | 90886.8
409.442 | 123837 | 410 | 28897.5 | 410.047 | 91670.2
408.442 | 124769 | 409 | 29080.2 | 409.047 | 91572.3
407.442 | 123295 | 408 | 29398.4 | 408.047 | 93257.2
406.442 | 125597 | 407 | 28767 | 407.047 | 91669.1
405.442 | 122985 | 406 | 29699.3 | 406.047 | 91568.4
404.442 | 125122 | 405 | 28882.1 | 405.047 | 92193.7
403.442 | 125321 | 404 | 30312.4 | 404.047 | 93241
402.442 | 126112 | 403 | 30454.6 | 403.047 | 94967.7
401.442 | 126123 | 402 | 30880.1 | 402.047 | 93999.5
400.442 | 132223 | 401 | 31367.3 | 401.047 | 94665.8
399.442 | 131176 | 400 | 32234.9 | 400.047 | 96149.3
398.442 | 130639 | 399 | 30788.1 | 399.047 | 98280.5
397.442 | 128449 | 398 | 29185.2 | 398.047 | 96241.3
396.442 | 127190 | 397 | 29349.9 | 397.047 | 94239.3
395.442 | 126387 | 396 | 29639.4 | 396.047 | 93396.1
394.442 | 126909 | 395 | 29620.9 | 395.047 | 93308.2
393.442 | 126381 | 394 | 29457.8 | 394.047 | 94050.4
392.442 | 127540 | 393 | 29018.2 | 393.047 | 93744.1
391.442 | 125885 | 392 | 29533.9 | 392.047 | 93418.4
390.442 | 126250 | 391 | 30197.6 | 391.047 | 94685.3
389.442 | 126042 | 390 | 30039.9 | 390.047 | 94932.7
388.442 | 126390 | 389 | 29844.8 | 389.047 | 94882.4
387.442 | 128213 | 388 | 29854.8 | 388.047 | 95111.9
386.442 | 128355 | 387 | 29680 | 387.047 | 95498.3
385.442 | 127891 | 386 | 30767.3 | 386.047 | 94771.3
384.442 | 128426 | 385 | 30786.8 | 385.047 | 94462.9
383.442 | 127648 | 384 | 30310.5 | 384.047 | 92858
382.442 | 126779 | 383 | 31165.9 | 383.047 | 92656.6
381.442 | 126954 | 382 | 29613.1 | 382.047 | 95173.5
380.442 | 128014 | 381 | 30713.3 | 381.047 | 94347.1
379.442 | 129048 | 380 | 30567.6 | 380.047 | 96721.6
378.442 | 130106 | 379 | 30761.7 | 379.047 | 96916.5
377.442 | 127897 | 378 | 30610.3 | 378.047 | 96372.5
376.442 | 125866 | 377 | 30998 | 377.047 | 94583.5
375.442 | 129104 | 376 | 31243.7 | 376.047 | 96504.5
374.442 | 130268 | 375 | 31477.1 | 375.047 | 97249.1
373.442 | 130284 | 374 | 31797.3 | 374.047 | 98726.2
372.442 | 128530 | 373 | 31123.6 | 373.047 | 96836.9
371.442 | 129372 | 372 | 31812.3 | 372.047 | 98221.9
370.442 | 129150 | 371 | 30737.1 | 371.047 | 98561.3
369.442 | 129442 | 370 | 31205.1 | 370.047 | 99498.3
368.442 | 129075 | 369 | 30862.1 | 369.047 | 97084.3
367.442 | 129505 | 368 | 31553 | 368.047 | 97984.8
366.442 | 130217 | 367 | 31365.6 | 367.047 | 100157
365.442 | 129915 | 366 | 31416 | 366.047 | 100283
364.442 | 130494 | 365 | 31479.8 | 365.047 | 97863.5
363.442 | 132493 | 364 | 30997.1 | 364.047 | 99698
362.442 | 132755 | 363 | 32247.6 | 363.047 | 100793
361.442 | 131178 | 362 | 31941.9 | 362.047 | 100666
360.442 | 133243 | 361 | 30902.3 | 361.047 | 102564
359.442 | 133543 | 360 | 31422.7 | 360.047 | 98426.2
358.442 | 132413 | 359 | 31441 | 359.047 | 100044
357.442 | 134318 | 358 | 31266 | 358.047 | 100719
356.442 | 135036 | 357 | 30659.7 | 357.047 | 101905
355.442 | 132776 | 356 | 32135.6 | 356.047 | 99745.1
354.442 | 135595 | 355 | 32756.4 | 355.047 | 100460
353.442 | 132722 | 354 | 38048.4 | 354.047 | 103000
352.442 | 136651 | 353 | 39257.8 | 353.047 | 103866
351.442 | 136869 | 352 | 36849.2 | 352.047 | 103441
350.442 | 139083 | 351 | 39312.7 | 351.047 | 104260
349.442 | 137162 | 350 | 45372.1 | 350.047 | 104138
348.442 | 137014 | 349 | 44060.3 | 349.047 | 106462
347.442 | 139559 | 348 | 36333.5 | 348.047 | 105093
346.442 | 137702 | 347 | 32406.6 | 347.047 | 103073
345.442 | 135907 | 346 | 31729.4 | 346.047 | 103245
344.442 | 135837 | 345 | 31672.4 | 345.047 | 101170
343.442 | 138309 | 344 | 31410.7 | 344.047 | 102845
342.442 | 137083 | 343 | 30603.2 | 343.047 | 103720
341.442 | 138061 | 342 | 30412.9 | 342.047 | 104097
340.442 | 137558 | 341 | 30193.8 | 341.047 | 102946
339.442 | 138756 | 340 | 31276.5 | 340.047 | 105053
338.442 | 139678 | 339 | 31391.3 | 339.047 | 103538
337.442 | 138102 | 338 | 31446.3 | 338.047 | 104417
336.442 | 140123 | 337 | 31881.1 | 337.047 | 105507
335.442 | 138306 | 336 | 30969.8 | 336.047 | 106981
334.442 | 140207 | 335 | 31763.7 | 335.047 | 105869
333.442 | 139230 | 334 | 31069.6 | 334.047 | 105595
332.442 | 138282 | 333 | 32042.7 | 333.047 | 104964
331.442 | 139628 | 332 | 31599.3 | 332.047 | 103857
330.442 | 142274 | 331 | 31561.1 | 331.047 | 104807
329.442 | 142258 | 330 | 31447 | 330.047 | 105056
328.442 | 139499 | 329 | 32217.4 | 329.047 | 105152
327.442 | 140967 | 328 | 30770 | 328.047 | 105943
326.442 | 141544 | 327 | 32600.4 | 327.047 | 105667
325.442 | 142581 | 326 | 31850.5 | 326.047 | 106472
324.442 | 143126 | 325 | 33067.4 | 325.047 | 105955
323.442 | 142419 | 324 | 32933.9 | 324.047 | 107638
322.442 | 146714 | 323 | 33594.4 | 323.047 | 108292
321.442 | 147891 | 322 | 35049.2 | 322.047 | 115583
320.442 | 149358 | 321 | 34282.4 | 321.047 | 120309
319.442 | 147111 | 320 | 34605.5 | 320.047 | 120406
318.442 | 146653 | 319 | 34130.7 | 319.047 | 113532
317.442 | 148951 | 318 | 35158.8 | 318.047 | 111312
316.442 | 145173 | 317 | 33529.8 | 317.047 | 109268
315.442 | 146833 | 316 | 34320.2 | 316.047 | 108948
314.442 | 147321 | 315 | 34353.9 | 315.047 | 109185
313.442 | 146860 | 314 | 34513.8 | 314.047 | 108926
312.442 | 145631 | 313 | 35486.1 | 313.047 | 110085
311.442 | 149809 | 312 | 33855.3 | 312.047 | 109874
310.442 | 147964 | 311 | 33927.1 | 311.047 | 110604
309.442 | 148706 | 310 | 35001.7 | 310.047 | 110951
308.442 | 148116 | 309 | 36017.1 | 309.047 | 113591
307.442 | 148202 | 308 | 34909.4 | 308.047 | 110479
306.442 | 147876 | 307 | 33830.1 | 307.047 | 111498
305.442 | 148126 | 306 | 32422 | 306.047 | 110410
304.442 | 146389 | 305 | 31432 | 305.047 | 109951
303.442 | 146818 | 304 | 30441 | 304.047 | 107528
302.442 | 145652 | 303 | 29059.3 | 303.047 | 107467
301.442 | 146052 | 302 | 28462.3 | 302.047 | 104654
300.442 | 143877 | 301 | 28688.1 | 301.047 | 102013
299.442 | 141414 | 300 | 26443.5 | 300.047 | 100982
298.442 | 141231 | 299 | 25786.3 | 299.047 | 101760
297.442 | 141036 | 298 | 25666 | 298.047 | 101563
296.442 | 139647 | 297 | 25154 | 297.047 | 98770.7
295.442 | 139353 | 296 | 25571.4 | 296.047 | 100527
294.442 | 138478 | 295 | 25586.1 | 295.047 | 100615
293.442 | 139480 | 294 | 25638 | 294.047 | 98538.8
292.442 | 141065 | 293 | 26330.1 | 293.047 | 101009
291.442 | 146341 | 292 | 28258.5 | 292.047 | 98898.5
290.442 | 157813 | 291 | 30254.8 | 291.047 | 104303
289.442 | 164381 | 290 | 31426.7 | 290.047 | 107611
288.442 | 161465 | 289 | 36754.8 | 289.047 | 116304
287.442 | 178284 | 288 | 45569 | 288.047 | 133587
286.442 | 236843 | 287 | 77349.5 | 287.047 | 172028
285.442 | 312912 | 286 | 135051 | 286.047 | 244563
284.442 | 283531 | 285 | 115196 | 285.047 | 261196
283.442 | 183403 | 284 | 45045.4 | 284.047 | 174281
282.442 | 141472 | 283 | 19646.1 | 283.047 | 114879
281.442 | 134067 | 282 | 16608.7 | 282.047 | 97791.2
280.442 | 133013 | 281 | 16614 | 281.047 | 89277.4
279.442 | 131708 | 280 | 15607.9 | 280.047 | 85644.7
278.442 | 131356 | 279 | 14873.2 | 279.047 | 85164.5
277.442 | 131538 | 278 | 14361.9 | 278.047 | 85875.7
276.442 | 130825 | 277 | 14876.9 | 277.047 | 84973.9
275.442 | 131118 | 276 | 13971.9 | 276.047 | 85138
274.442 | 129729 | 275 | 14223.6 | 275.047 | 85989.6
273.442 | 131381 | 274 | 14988.2 | 274.047 | 87810.6
272.442 | 130639 | 273 | 15067.3 | 273.047 | 89639.9
271.442 | 130420 | 272 | 16235.8 | 272.047 | 89119.4
270.442 | 133287 | 271 | 16499 | 271.047 | 90831.9
269.442 | 131671 | 270 | 16110.5 | 270.047 | 89321
268.442 | 129998 | 269 | 15914.9 | 269.047 | 88204.8
267.442 | 132896 | 268 | 15225.9 | 268.047 | 85746.2
266.442 | 133237 | 267 | 14790.1 | 267.047 | 85052.6
265.442 | 131990 | 266 | 14328.8 | 266.047 | 84108.3
264.442 | 130908 | 265 | 13598.4 | 265.047 | 84521.9
263.442 | 132066 | 264 | 14015.3 | 264.047 | 85536.2
262.442 | 133018 | 263 | 13917.6 | 263.047 | 84559.7
261.442 | 131605 | 262 | 14863.1 | 262.047 | 85127.9
260.442 | 132996 | 261 | 14830.5 | 261.047 | 86977.3
259.442 | 130488 | 260 | 14342.3 | 260.047 | 86190.3
258.442 | 133588 | 259 | 14346.8 | 259.047 | 83992.6
257.442 | 132504 | 258 | 14131.4 | 258.047 | 87980.9
256.442 | 133023 | 257 | 13582 | 257.047 | 85572.1
255.442 | 131996 | 256 | 13820.9 | 256.047 | 84306.7
254.442 | 134443 | 255 | 12859.6 | 255.047 | 83991.3
253.442 | 133507 | 254 | 13257.1 | 254.047 | 84215.4
252.442 | 132366 | 253 | 13330.5 | 253.047 | 82441.4
251.442 | 131833 | 252 | 13945.7 | 252.047 | 81379.5
250.442 | 132588 | 251 | 12937.7 | 251.047 | 82287.6
249.442 | 132429 | 250 | 13288.6 | 250.047 | 80704.5
248.442 | 133935 | 249 | 13774.8 | 249.047 | 82464
247.442 | 135276 | 248 | 13645 | 248.047 | 82279.5
246.442 | 135614 | 247 | 14038.8 | 247.047 | 85037.8
245.442 | 138782 | 246 | 16468.6 | 246.047 | 90399.9
244.442 | 140402 | 245 | 17323.9 | 245.047 | 99258.8
243.442 | 143430 | 244 | 18699 | 244.047 | 103294
242.442 | 146174 | 243 | 18073.7 | 243.047 | 111818
241.442 | 139855 | 242 | 14889.4 | 242.047 | 98027.6
240.442 | 137113 | 241 | 13540.4 | 241.047 | 83614.3
239.442 | 132308 | 240 | 13203.7 | 240.047 | 80910.1
238.442 | 132733 | 239 | 13534.9 | 239.047 | 80585.1
237.442 | 133231 | 238 | 13122.3 | 238.047 | 80977
236.442 | 133741 | 237 | 13348.6 | 237.047 | 81773.9
235.442 | 134016 | 236 | 13183.1 | 236.047 | 82233.5
234.442 | 135592 | 235 | 13800.4 | 235.047 | 82399.8
233.442 | 134472 | 234 | 14006 | 234.047 | 81511.1
232.442 | 134909 | 233 | 13798.4 | 233.047 | 80720
231.442 | 135768 | 232 | 14168.8 | 232.047 | 81521.4
230.442 | 134092 | 231 | 14037.5 | 231.047 | 81115
229.442 | 135752 | 230 | 13605.1 | 230.047 | 80878.3
228.442 | 136214 | 229 | 13399 | 229.047 | 82918.5
227.442 | 136385 | 228 | 13377.2 | 228.047 | 80886.4
226.442 | 136692 | 227 | 13402 | 227.047 | 81194.4
225.442 | 137658 | 226 | 12969.3 | 226.047 | 81256.6
224.442 | 136661 | 225 | 13319 | 225.047 | 81717.3
223.442 | 134541 | 224 | 12919.1 | 224.047 | 80538.8
222.442 | 137001 | 223 | 12842 | 223.047 | 82907.7
221.442 | 136559 | 222 | 13550.3 | 222.047 | 82447.4
220.442 | 134406 | 221 | 12975.9 | 221.047 | 81583.2
219.442 | 138044 | 220 | 13280 | 220.047 | 82462
218.442 | 137500 | 219 | 12998.3 | 219.047 | 82325.8
217.442 | 137154 | 218 | 13028.1 | 218.047 | 84801.9
216.442 | 136876 | 217 | 12415.4 | 217.047 | 83607.9
215.442 | 139272 | 216 | 13428.3 | 216.047 | 83175.2
214.442 | 136084 | 215 | 12949 | 215.047 | 79925
213.442 | 139286 | 214 | 12753.8 | 214.047 | 82031.3
212.442 | 140464 | 213 | 13229.3 | 213.047 | 84965.9
211.442 | 139607 | 212 | 12528.4 | 212.047 | 83817.5
210.442 | 138211 | 211 | 12924.2 | 211.047 | 83994.7
209.442 | 137367 | 210 | 12236.2 | 210.047 | 82166.5
208.442 | 137332 | 209 | 12511 | 209.047 | 84666.4
207.442 | 136093 | 208 | 12215.2 | 208.047 | 80673.1
206.442 | 140721 | 207 | 12772 | 207.047 | 82207.9
205.442 | 139194 | 206 | 12299.1 | 206.047 | 82587.6
204.442 | 138447 | 205 | 12977.1 | 205.047 | 84384.2
203.442 | 138666 | 204 | 12031.3 | 204.047 | 83219.1
202.442 | 140536 | 203 | 13345.6 | 203.047 | 86902
201.442 | 140219 | 202 | 14552.6 | 202.047 | 90816.4
200.442 | 142030 | 201 | 15164 | 201.047 | 94740.5
199.442 | 141203 | 200 | 15887.2 | 200.047 | 95546.4
198.442 | 142366 | 199 | 13813.7 | 199.047 | 91011.8
197.442 | 143424 | 198 | 12678.5 | 198.047 | 86731
196.442 | 143831 | 197 | 12601.1 | 197.047 | 85301.2
195.442 | 143465 | 196 | 13631.6 | 196.047 | 86481
194.442 | 143706 | 195 | 14085.4 | 195.047 | 83937.7
193.442 | 139665 | 194 | 15217.8 | 194.047 | 84200.5
192.442 | 141999 | 193 | 14955.9 | 193.047 | 83390.9
191.442 | 143363 | 192 | 13831.7 | 192.047 | 85266
190.442 | 144723 | 191 | 13264.5 | 191.047 | 84083.9
189.442 | 140293 | 190 | 13075.5 | 190.047 | 85048.9
188.442 | 141320 | 189 | 12956.1 | 189.047 | 86164.1
187.442 | 143820 | 188 | 13349.1 | 188.047 | 87333.3
186.442 | 143257 | 187 | 11965.8 | 187.047 | 86837.4
185.442 | 143799 | 186 | 12254 | 186.047 | 86815.7
184.442 | 143476 | 185 | 12090.3 | 185.047 | 90418.4
183.442 | 145489 | 184 | 12787.5 | 184.047 | 88458.5
182.442 | 145677 | 183 | 12384.5 | 183.047 | 90489.4
181.442 | 147483 | 182 | 12490 | 182.047 | 88283.8
180.442 | 147500 | 181 | 12494.8 | 181.047 | 89129.8
179.442 | 146761 | 180 | 13210.8 | 180.047 | 91852.9
178.442 | 146324 | 179 | 12305 | 179.047 | 87820.4
177.442 | 145526 | 178 | 12838.9 | 178.047 | 88782.5
176.442 | 144146 | 177 | 11722.5 | 177.047 | 87449.5
175.442 | 146619 | 176 | 12678.8 | 176.047 | 87192.5
174.442 | 144355 | 175 | 12628 | 175.047 | 88533.4
173.442 | 147471 | 174 | 12447.1 | 174.047 | 87431.6
172.442 | 147643 | 173 | 13122.3 | 173.047 | 90435.3
171.442 | 147724 | 172 | 14149.7 | 172.047 | 91477.5
170.442 | 149551 | 171 | 14042.5 | 171.047 | 91733.5
169.442 | 150631 | 170 | 13769.6 | 170.047 | 91757.1
168.442 | 148925 | 169 | 13471.1 | 169.047 | 93055
167.442 | 150281 | 168 | 12328 | 168.047 | 96436.3
166.442 | 151508 | 167 | 12414.3 | 167.047 | 96571.6
165.442 | 156780 | 166 | 12595 | 166.047 | 96692.6
164.442 | 154370 | 165 | 13125.6 | 165.047 | 98081.7
163.442 | 153412 | 164 | 13005.7 | 164.047 | 96599.3
162.442 | 149821 | 163 | 12969.5 | 163.047 | 93780.7
161.442 | 146584 | 162 | 13054.6 | 162.047 | 92352.1
160.442 | 145197 | 161 | 12933.6 | 161.047 | 91960
159.442 | 145010 | 160 | 12495.6 | 160.047 | 91033.9
158.442 | 146205 | 159 | 12836.4 | 159.047 | 91032.2
157.442 | 145785 | 158 | 12670.4 | 158.047 | 92572
156.442 | 151265 | 157 | 13005.9 | 157.047 | 91515.5
155.442 | 151182 | 156 | 13874.2 | 156.047 | 94914.2
154.442 | 153995 | 155 | 14095.2 | 155.047 | 97921.8
153.442 | 154804 | 154 | 14314.6 | 154.047 | 98057.7
152.442 | 156718 | 153 | 14065.5 | 153.047 | 101499
151.442 | 159078 | 152 | 13491.7 | 152.047 | 103986
150.442 | 161978 | 151 | 13387.6 | 151.047 | 109825
149.442 | 163406 | 150 | 13203.6 | 150.047 | 109819
148.442 | 166152 | 149 | 13431.9 | 149.047 | 111581
147.442 | 157626 | 148 | 13074.4 | 148.047 | 102240
146.442 | 150573 | 147 | 12867.7 | 147.047 | 96459.2
145.442 | 146552 | 146 | 12734.2 | 146.047 | 95312.1
144.442 | 144865 | 145 | 14042.1 | 145.047 | 93580.4
143.442 | 148463 | 144 | 13363.2 | 144.047 | 92378.2
142.442 | 148484 | 143 | 13975.7 | 143.047 | 93174
141.442 | 148632 | 142 | 14480.2 | 142.047 | 93811
140.442 | 153045 | 141 | 13801.4 | 141.047 | 96903.6
139.442 | 150121 | 140 | 12959.1 | 140.047 | 99265
138.442 | 151934 | 139 | 13520.3 | 139.047 | 98994.1
137.442 | 151821 | 138 | 13191.3 | 138.047 | 101876
136.442 | 152900 | 137 | 14543 | 137.047 | 106671
135.442 | 159819 | 136 | 15944.7 | 136.047 | 118436
134.442 | 168830 | 135 | 15749.3 | 135.047 | 131265
133.442 | 175803 | 134 | 13113.8 | 134.047 | 138766
132.442 | 164812 | 133 | 12310.5 | 133.047 | 120782
131.442 | 134699 | 132 | 10862.2 | 132.047 | 95339.3
130.442 | 116096 | 131 | 10429.9 | 131.047 | 82782.1
129.442 | 108035 | 130 | 10581.7 | 130.047 | 76178.2
128.442 | 101884 | 129 | 10538.7 | 129.047 | 71465.4
127.442 | 99653.8 | 128 | 9923.03 | 128.047 | 71512.2
126.442 | 100172 | 127 | 10210.8 | 127.047 | 70257.1
125.442 | 101041 | 126 | 10635.6 | 126.047 | 70972.3
124.442 | 105482 | 125 | 11774.1 | 125.047 | 75231.1
123.442 | 113751 | 124 | 14261.4 | 124.047 | 80523.9
122.442 | 142916 | 123 | 21297.4 | 123.047 | 97664.1
121.442 | 231296 | 122 | 37030.7 | 122.047 | 145313
120.442 | 387936 | 121 | 46286.3 | 121.047 | 200699
119.442 | 439397 | 120 | 34568.3 | 120.047 | 223576
118.442 | 362627 | 119 | 20467.1 | 119.047 | 258774
117.442 | 289621 | 118 | 14073.5 | 118.047 | 217234
116.442 | 167161 | 117 | 10823.3 | 117.047 | 108713
115.442 | 103844 | 116 | 10361.7 | 116.047 | 64633.8
114.442 | 86385.9 | 115 | 9861.51 | 115.047 | 55529.5
113.442 | 81154.1 | 114 | 9469.54 | 114.047 | 51449.5
112.442 | 78567.1 | 113 | 9191.55 | 113.047 | 49898.9
111.442 | 77154.4 | 112 | 9509.54 | 112.047 | 47894.1
110.442 | 75009.4 | 111 | 8945.84 | 111.047 | 48355.5
109.442 | 74671.6 | 110 | 8715.18 | 110.047 | 48803.1
108.442 | 76806.7 | 109 | 9407.68 | 109.047 | 48603.8
107.442 | 76010.9 | 108 | 8814.24 | 108.047 | 50783
106.442 | 75696.7 | 107 | 8929.01 | 107.047 | 52294.8
105.442 | 79306.6 | 106 | 9375.95 | 106.047 | 55778.8
104.442 | 83966 | 105 | 9869.16 | 105.047 | 58840.1
103.442 | 86070.2 | 104 | 10351.1 | 104.047 | 58715.7
102.442 | 79881.7 | 103 | 10754.6 | 103.047 | 52525
101.442 | 71892.8 | 102 | 9622.12 | 102.047 | 47069
100.442 | 67462.5 | 101 | 8872.49 | 101.047 | 44335.6
99.4417 | 69376.2 | 100 | 9294.45 | 100.047 | 43608.3
98.4417 | 71000.3 | 99 | 9595.83 | 99.0472 | 42322.3
97.4417 | 70341.4 | 98 | 9381.24 | 98.0472 | 44627.7
96.4417 | 69147.2 | 97 | 9497.36 | 97.0472 | 44090.5
95.4417 | 68983.1 | 96 | 9793.56 | 96.0472 | 45133.9
94.4417 | 69679.4 | 95 | 9026.71 | 95.0472 | 44919.3
93.4417 | 67880.4 | 94 | 9962.94 | 94.0472 | 46746.9
92.4417 | 66514.2 | 93 | 9320.19 | 93.0472 | 48223.4
91.4417 | 70515.6 | 92 | 9737.19 | 92.0472 | 50914.4
90.4417 | 71371.6 | 91 | 9121.05 | 91.0472 | 56069.7
89.4417 | 80010.7 | 90 | 9055.03 | 90.0472 | 65967.9
88.4417 | 92648.6 | 89 | 8469.95 | 89.0472 | 76885.7
87.4417 | 83240.6 | 88 | 7917.59 | 88.0472 | 62698.1
86.4417 | 54930.3 | 87 | 7334.14 | 87.0472 | 40852.1
85.4417 | 40432 | 86 | 7317.93 | 86.0472 | 33074.9
84.4417 | 34866.6 | 85 | 7348.54 | 85.0472 | 28928.1
83.4417 | 32642.8 | 84 | 7078.57 | 84.0472 | 26609.1
82.4417 | 31312 | 83 | 6752.65 | 83.0472 | 25429.5
81.4417 | 29557.2 | 82 | 6360.15 | 82.0472 | 25345.9
80.4417 | 29663.7 | 81 | 6389.9 | 81.0472 | 24572
79.4417 | 30384.5 | 80 | 7330.86 | 80.0472 | 24833.3
78.4417 | 32519.5 | 79 | 8139.3 | 79.0472 | 25378.4
77.4417 | 46684.2 | 78 | 15453.1 | 78.0472 | 37567.3
76.4417 | 127731 | 77 | 32594.5 | 77.0472 | 79544.8
75.4417 | 283004 | 76 | 36664.7 | 76.0472 | 120339
74.4417 | 279412 | 75 | 19897.1 | 75.0472 | 118705
73.4417 | 180751 | 74 | 10962 | 74.0472 | 153279
72.4417 | 161244 | 73 | 7916.15 | 73.0472 | 140447
71.4417 | 64711.3 | 72 | 6475.97 | 72.0472 | 37973.2
70.4417 | 21839.7 | 71 | 6798.2 | 71.0472 | 13715.7
69.4417 | 18870.9 | 70 | 6548.2 | 70.0472 | 11998.1
68.4417 | 17159.8 | 69 | 6403.01 | 69.0472 | 10815
67.4417 | 15983.3 | 68 | 6716.77 | 68.0472 | 10614.3
66.4417 | 15523.1 | 67 | 6731.49 | 67.0472 | 10313.7
65.4417 | 15697.8 | 66 | 7073.33 | 66.0472 | 10319.7
64.4417 | 15264.6 | 65 | 7506.69 | 65.0472 | 10824.2
63.4417 | 14602.3 | 64 | 6747.26 | 64.0472 | 10441.6
62.4417 | 15057.6 | 63 | 5695.34 | 63.0472 | 9130.43
61.4417 | 14965.9 | 62 | 6187.59 | 62.0472 | 9374.14
60.4417 | 14509.6 | 61 | 5280.85 | 61.0472 | 8967.28
59.4417 | 15366.4 | 60 | 5674.46 | 60.0472 | 9411.35
58.4417 | 14524.3 | 59 | 5434.52 | 59.0472 | 9262.67
57.4417 | 15575.1 | 58 | 5952.84 | 58.0472 | 8659.69
56.4417 | 15551.3 | 57 | 5725.19 | 57.0472 | 9455.88
55.4417 | 15948.1 | 56 | 5912.65 | 56.0472 | 9785.72
54.4417 | 16324.6 | 55 | 5730.85 | 55.0472 | 9917.49
53.4417 | 17249.5 | 54 | 6246.85 | 54.0472 | 10583.8
52.4417 | 17546.3 | 53 | 6039.42 | 53.0472 | 10087.2
51.4417 | 17701.4 | 52 | 6532 | 52.0472 | 10748.8
50.4417 | 18839.7 | 51 | 7624.48 | 51.0472 | 10357.9
49.4417 | 18201.1 | 50 | 7231.18 | 50.0472 | 10155
48.4417 | 18691.5 | 49 | 6197.49 | 49.0472 | 10401.1
47.4417 | 18456.7 | 48 | 5774.35 | 48.0472 | 10630
46.4417 | 17783.2 | 47 | 5864.2 | 47.0472 | 10561.7
45.4417 | 18132.3 | 46 | 5579.07 | 46.0472 | 10650.3
44.4417 | 16863.1 | 45 | 5452.8 | 45.0472 | 10376.3
43.4417 | 16709.8 | 44 | 4190.4 | 44.0472 | 9546.61
42.4417 | 16204 | 43 | 4126.96 | 43.0472 | 9424.51
41.4417 | 15967 | 42 | 4055.16 | 42.0472 | 9930.29
40.4417 | 14937.2 | 41 | 3957.4 | 41.0472 | 9077.89
39.4417 | 14994.9 | 40 | 3838 | 40.0472 | 9570.85
38.4417 | 14600.5 | 39 | 4044.98 | 39.0472 | 9646.59
37.4417 | 15626.1 | 38 | 3883.91 | 38.0472 | 9854.62
36.4417 | 14807.3 | 37 | 4425.52 | 37.0472 | 9814.33
35.4417 | 14658.2 | 36 | 4986.9 | 36.0472 | 9841.49
34.4417 | 14366.3 | 35 | 5242.09 | 35.0472 | 10225.1
33.4417 | 15250.3 | 34 | 7100.46 | 34.0472 | 11667.3
32.4417 | 16470.7 | 33 | 10076.8 | 33.0472 | 12748.9
31.4417 | 16650.6 | 32 | 12158.3 | 32.0472 | 12216.3
30.4417 | 17484.5 | 31 | 9975.98 | 31.0472 | 11224.4
29.4417 | 19401.5 | 30 | 6708.95 | 30.0472 | 11178.1
28.4417 | 21813.5 | 29 | 5855.94 | 29.0472 | 11380
27.4417 | 26550.5 | 28 | 7975.32 | 28.0472 | 13925.6
26.4417 | 33943.2 | 27 | 9229.16 | 27.0472 | 16675.7
25.4417 | 47796 | 26 | 9851.62 | 26.0472 | 22399.4
24.4417 | 60330.2 | 25 | 8532.65 | 25.0472 | 25871.1
23.4417 | 58945.1 | 24 | 7096.5 | 24.0472 | 23638.1
22.4417 | 41428.3 | 23 | 4316.46 | 23.0472 | 17584.1
21.4417 | 24780.9 | 22 | 3259.56 | 22.0472 | 10941.1
20.4417 | 14974 | 21 | 2928.86 | 21.0472 | 9157.55
19.4417 | 11657.5 | 20 | 2309.65 | 20.0472 | 9341.88
18.4417 | 10984.9 | 19 | 2488.65 | 19.0472 | 9168.65
17.4417 | 9692.92 | 18 | 2740.15 | 18.0472 | 8282.8
16.4417 | 8135.79 | 17 | 2697.84 | 17.0472 | 7156.83
15.4417 | 7189.67 | 16 | 2377.79 | 16.0472 | 6310.64
14.4417 | 6831.24 | 15 | 2806.21 | 15.0472 | 5886.25
13.4417 | 7729.72 | 14 | 3155.61 | 14.0472 | 6392.09
12.4417 | 10504.3 | 13 | 4002.58 | 13.0472 | 7233.62
11.4417 | 15943.2 | 12 | 5177.58 | 12.0472 | 9181.75
10.4417 | 18908.8 | 11 | 5719.34 | 11.0472 | 11792.6
9.4417 | 19335.8 | 10 | 4924.67 | 10.0472 | 13573.6
8.4417 | 19001.6 | 9 | 4003.88 | 9.0472 | 11211.1
7.4417 | 18033.2 | 8 | 3616.38 | 8.0472 | 10069.5
6.4417 | 17230.3 | 7 | 2980.91 | 7.0472 | 9279.01
5.4417 | 14619.1 | 6 | 2416.55 | 6.0472 | 8545.36
4.4417 | 8762.24 | 5 | 1463.14 | 5.0472 | 6598.44
3.4417 | 4915.16 | 4 | 941.702 | 4.0472 | 5741.81
2.4417 | 4507.67 | 3 | 761.876 | 3.0472 | 4733.93
1.4417 | 3679.19 | 2 | 318.806 | 2.0472 | 3741.09
0.4417 | 3522.83 | 1 | 192.051 | 1.0472 | 2807.68
-0.5583 | 1691.73 | 0 | 115.28 | 0.0472 | 1323.64
-1.5583 | 526.116 | -1 | 93.7797 | -0.9528 | 347.447
-2.5583 | 436.233 | -2 | 76.2066 | -1.9528 | 281.125
-3.5583 | 195.812 | -3 | 62.5915 | -2.9528 | 277.31
-4.5583 | 226.972 | -4 | 107.394 | -3.9528 | 194.685
-5.5583 | 207.779 | -5 | 64.7054 | -4.9528 | 172.376
-6.5583 | 123.83 | -6 | 129.748 | -5.9528 | 202.669
-7.5583 | 141.099 | -7 | 112.702 | -6.9528 | 145.556
-8.5583 | 211.8 | -8 | 32.8154 | -7.9528 | 101.287
-9.5583 | 144.034 | -9 | 45.5469 | -8.9528 | 134.072
-10.5583 | 128.416 | -10 | 77.7637 | -9.9528 | 97.3765