## Sheet1
| Contact Angle | Error
Pristine Al | 47.38 | 2.4682
Washed Al | 44.02 | 2.80125
Etched Al | 39.66 | 2.89534
Pristine Cu | 73.94 | 3.48898
Washed Cu | 87.04 | 3.43919
Etched Cu | 102.4 | 4.00687