## Sheet1
NMC622 mixed with PVDF | Adhesion (N) | Error
Pristine Al | 15.26 | 4
Washed Al | 41.71 | 6.44
Etched Al | 79.57 | 28.41
Grphite mixed with CMC and SBR
Pristine Cu | 2.26 | 0.37
Washed Cu | 2.47 | 0.35
Etched Cu | 2.67 | 0.75
Grphite mixed with PVDF
Pristine Cu | 20.34 | 2.37
Washed Cu | 69.82 | 7.88
Etched Cu | 101.06 | 8.3