## Sheet1
| Capacity (mAh/g) |  |  |  | Capacity (mAh/g)
Cycle No | Pristine Al | Washed Al | Etched Al | Cycle No | Pristine Cu | Washed Cu | Etched Cu
1 | 171.47601 | 172.06629 | 173.51887 | 1 | 330.7446 | 340.5381 | 323.88691
2 | 171.63618 | 172.02108 | 173.56423 | 2 | 341.07429 | 346.65874 | 334.53279
3 | 171.5329 | 172.60565 | 173.42922 | 3 | 344.85688 | 348.81397 | 338.54512
4 | 171.39771 | 172.19863 | 173.22274 | 4 | 345.66364 | 349.51332 | 340.25395
5 | 171.22054 | 171.43738 | 172.96383 | 5 | 346.39572 | 349.85008 | 341.03135
6 | 167.13171 | 168.02882 | 168.42225 | 6 | 338.75092 | 344.00706 | 334.72921
7 | 166.4907 | 168.88192 | 169.7051 | 7 | 338.13139 | 342.95221 | 334.67999
8 | 166.88396 | 167.78629 | 168.49079 | 8 | 336.26182 | 343.09695 | 332.49847
9 | 165.83405 | 167.67609 | 168.49733 | 9 | 335.73693 | 342.51109 | 332.21863
10 | 165.9042 | 167.44197 | 167.13692 | 10 | 335.35155 | 342.86873 | 331.18584
11 | 154.66157 | 159.65879 | 163.3381 | 11 | 312.98609 | 328.49408 | 316.40374
12 | 157.66106 | 159.30968 | 162.61611 | 12 | 308.81465 | 321.25182 | 303.92206
13 | 158.06038 | 158.95466 | 161.57995 | 13 | 296.86729 | 304.78216 | 288.59679
14 | 159.6945 | 159.2645 | 161.6911 | 14 | 289.30247 | 295.4109 | 285.37358
15 | 159.6384 | 158.60177 | 160.47262 | 15 | 290.45623 | 293.2098 | 283.52449
16 | 152.9217 | 148.86734 | 147.06223 | 16 | 267.95028 | 272.87765 | 257.21502
17 | 152.69771 | 146.4636 | 145.39588 | 17 | 247.94159 | 253.95439 | 237.60901
18 | 152.55782 | 146.11403 | 143.7278 | 18 | 238.63035 | 241.74819 | 234.51603
19 | 152.53325 | 145.4154 | 142.29368 | 19 | 245.52758 | 241.74753 | 239.38217
20 | 152.76268 | 145.5251 | 142.44669 | 20 | 250.09069 | 247.46191 | 243.02832
21 | 142.73315 | 114.02437 | 110.81117 | 21 | 117.7215 | 118.39191 | 104.42951
22 | 141.73439 | 113.16176 | 109.73275 | 22 | 101.62983 | 99.0655 | 79.59693
23 | 141.73996 | 111.79863 | 109.02739 | 23 | 85.94652 | 81.35422 | 59.49134
24 | 141.93338 | 109.90431 | 107.69314 | 24 | 74.40761 | 80.31904 | 50.93316
25 | 142.28764 | 106.13328 | 105.57129 | 25 | 98.71659 | 77.54567 | 45.29912
26 | 101.63707 | 4.38857 | 13.10112 | 26 | 16.62838 | 14.73406 | 10.34596
27 | 94.6479 | 4.55933 | 13.42859 | 27 | 14.94924 | 12.78759 | 9.2511
28 | 87.4904 | 4.84764 | 13.75336 | 28 | 13.74994 | 11.40859 | 8.84278
29 | 82.54911 | 4.79157 | 14.45749 | 29 | 12.51541 | 11.11277 | 8.82733
30 | 78.42952 | 4.49963 | 13.93799 | 30 | 11.9675 | 10.68475 | 8.55887
31 | 170.51181 | 172.06591 | 173.19647 | 31 | 322.92131 | 330.45852 | 320.96809
32 | 170.72334 | 171.77393 | 173.54597 | 32 | 325.34185 | 332.01146 | 321.41628
33 | 171.2441 | 171.38857 | 173.37433 | 33 | 328.27176 | 334.02261 | 324.34178
34 | 171.10999 | 171.2054 | 173.78891 | 34 | 330.09033 | 335.18438 | 327.62701
35 | 171.7677 | 170.27131 | 172.78386 | 35 | 331.73734 | 334.51915 | 328.24436