## Sheet1
| Pristine Cu |  | Washed Cu |  | Etched Cu |  |  | Pristine Al |  | Washed Al |  | Etched Al
Cycle No. | Capacity | Efficiency | Capacity | Efficiency | Capacity | Efficiency | Cycle No. | Capacity | Efficiency | Capacity | Efficiency | Capacity | Efficiency
1 | 340.1342 | 99.8604 | 338.3495 | 100.20414 | 342.43432 | 100.50856 | 1 | 163.45354 | 98.86449 | 160.314 | 99.27826 | 160.7842 | 99.2751
2 | 333.55468 | 99.81272 | 336.40821 | 100.1909 | 337.44348 | 100.19634 | 2 | 164.32454 | 98.02227 | 163.94209 | 100.34525 | 160.32929 | 98.36755
3 | 331.00147 | 99.7974 | 336.69842 | 100.13771 | 326.38926 | 100.17043 | 3 | 162.15938 | 99.51514 | 163.11347 | 98.00043 | 160.09795 | 98.70046
4 | 332.87722 | 99.78513 | 334.40896 | 100.12273 | 321.3439 | 100.17865 | 4 | 163.0133 | 98.40029 | 162.18305 | 98.02446 | 159.40563 | 98.54555
5 | 327.0184 | 99.77545 | 329.46221 | 100.11629 | 316.90322 | 100.16772 | 5 | 161.8408 | 98.06846 | 163.14925 | 99.5139 | 161.52392 | 98.55208
6 | 333.72068 | 99.79038 | 329.48477 | 100.0994 | 315.3059 | 100.16371 | 6 | 159.69325 | 99.41005 | 161.53867 | 97.93035 | 161.30342 | 98.91164
7 | 331.84453 | 99.75182 | 325.47687 | 100.09849 | 321.59411 | 100.17569 | 7 | 159.97973 | 98.70473 | 161.19518 | 98.93791 | 161.15488 | 99.09543
8 | 326.54416 | 99.77108 | 328.09257 | 100.12546 | 317.74135 | 100.15886 | 8 | 159.36432 | 99.63905 | 162.34056 | 99.69566 | 161.37796 | 99.2983
9 | 333.22671 | 99.77291 | 325.02819 | 100.10963 | 312.53355 | 100.15086 | 9 | 159.69963 | 99.35328 | 161.62695 | 98.44771 | 159.23527 | 97.92421
10 | 328.61004 | 99.76263 | 332.02984 | 100.12607 | 317.27096 | 100.16283 | 10 | 159.72272 | 99.38759 | 162.71586 | 99.82239 | 158.88458 | 99.31324
11 | 326.76328 | 99.77626 | 328.02816 | 100.09816 | 313.37085 | 100.15009 | 11 | 159.51756 | 99.00439 | 162.50888 | 98.96425 | 159.37655 | 99.49359
12 | 330.54807 | 99.7617 | 331.49106 | 100.11137 | 317.54753 | 100.16108 | 12 | 158.99278 | 99.51606 | 162.76706 | 99.42871 | 158.15893 | 98.30784
13 | 330.8892 | 99.76103 | 335.6035 | 100.11541 | 322.79045 | 100.14589 | 13 | 159.52973 | 98.99654 | 162.29354 | 98.74822 | 157.97066 | 99.33864
14 | 327.94359 | 99.76327 | 334.11413 | 100.09481 | 323.44442 | 100.15616 | 14 | 158.94689 | 99.57756 | 162.72904 | 99.1728 | 158.36437 | 99.59592
15 | 334.15763 | 99.77405 | 337.14162 | 100.11697 | 321.1917 | 100.15183 | 15 | 159.25246 | 99.50644 | 162.09059 | 98.67347 | 158.52901 | 99.30977
16 | 332.31825 | 99.7548 | 336.75456 | 100.10582 | 319.81081 | 100.14682 | 16 | 159.58832 | 98.82788 | 161.5611 | 99.02746 | 157.67311 | 98.84505
17 | 332.81294 | 99.75401 | 334.57023 | 100.08751 | 323.1362 | 100.16308 | 17 | 158.87997 | 99.19083 | 162.05403 | 99.49844 | 158.24916 | 99.68596
18 | 335.41544 | 99.76244 | 336.92123 | 100.11992 | 322.97568 | 100.14421 | 18 | 158.43415 | 99.4745 | 163.46966 | 99.64569 | 157.54657 | 98.62468
19 | 332.77508 | 99.75816 | 337.93651 | 100.11633 | 324.29041 | 100.15079 | 19 | 158.60927 | 99.63382 | 162.15344 | 98.58575 | 157.79463 | 99.71128
20 | 332.54748 | 99.74593 | 335.29422 | 100.08257 | 323.51423 | 100.15524 | 20 | 159.34994 | 99.08623 | 162.12133 | 99.12365 | 157.6016 | 99.15591
21 | 331.68922 | 99.75731 | 337.50241 | 100.11255 | 325.30277 | 100.14831 | 21 | 158.81495 | 99.80607 | 161.24932 | 98.65345 | 156.03565 | 98.45373
22 | 332.75455 | 99.75396 | 337.52779 | 100.11076 | 324.01704 | 100.17416 | 22 | 160.05226 | 98.56179 | 162.52266 | 99.60672 | 156.74128 | 99.45195
23 | 332.8577 | 99.7541 | 336.34785 | 100.09027 | 324.10965 | 100.14458 | 23 | 158.40121 | 99.18987 | 161.80209 | 98.61405 | 158.0277 | 100.15506
24 | 333.82964 | 99.75381 | 337.00564 | 100.09649 | 324.37948 | 100.1459 | 24 | 158.16569 | 99.28281 | 160.85068 | 98.7181 | 156.21379 | 98.14275
25 | 332.06101 | 99.76566 | 337.23106 | 100.10075 | 323.97429 | 100.15128 | 25 | 157.97087 | 99.31379 | 159.20869 | 97.99595 | 156.49308 | 99.51285
26 | 330.88066 | 99.74549 | 336.10472 | 100.10814 | 321.14831 | 100.15973 | 26 | 158.28071 | 99.87015 | 160.12145 | 99.74362 | 155.64631 | 98.69855
27 | 330.43559 | 99.75529 | 339.27609 | 100.10118 | 320.30459 | 100.15611 | 27 | 158.92646 | 98.95936 | 159.40736 | 98.53507 | 155.99241 | 99.4292
28 | 329.17796 | 99.76903 | 337.1817 | 100.09862 | 321.18807 | 100.1539 | 28 | 158.37393 | 99.11153 | 158.50712 | 98.41132 | 155.60178 | 99.17584
29 | 328.18402 | 99.75817 | 336.74565 | 100.10148 | 320.45635 | 100.15062 | 29 | 157.94516 | 99.9526 | 158.26615 | 99.03083 | 155.89135 | 99.4563
30 | 327.63278 | 99.74373 | 337.43479 | 100.09644 | 321.19071 | 100.15773 | 30 | 158.93687 | 98.40529 | 157.66197 | 98.7254 | 154.5443 | 98.30324
31 | 326.77561 | 99.75838 | 338.61225 | 100.1059 | 318.76954 | 100.15847 | 31 | 157.51518 | 98.91905 | 158.46539 | 99.18457 | 153.30237 | 98.41806
32 | 325.39622 | 99.7713 | 331.48811 | 100.08858 | 320.47444 | 100.15871 | 32 | 156.72838 | 99.62884 | 157.10955 | 98.42294 | 153.87834 | 99.69678
33 | 324.31644 | 99.74789 | 331.29221 | 100.11586 | 317.43784 | 100.14711 | 33 | 157.28921 | 99.13323 | 156.5172 | 98.73386 | 152.84291 | 98.77236
34 | 321.6672 | 99.75072 | 333.81564 | 100.0857 | 319.74366 | 100.14955 | 34 | 156.84892 | 98.47176 | 156.32131 | 98.77507 | 153.09643 | 99.25395
35 | 322.3844 | 99.76762 | 337.67432 | 100.11249 | 316.0601 | 100.15679 | 35 | 155.83767 | 99.03322 | 157.39083 | 99.72263 | 153.08251 | 99.19372
36 | 318.57328 | 99.74868 | 338.52898 | 100.09083 | 314.21903 | 100.15258 | 36 | 155.47818 | 99.06205 | 156.47078 | 98.63922 | 151.08028 | 98.04254
37 | 318.18086 | 99.75503 | 338.70553 | 100.10923 | 310.35226 | 100.14795 | 37 | 155.00196 | 99.56864 | 155.30856 | 98.32964 | 150.6427 | 99.38014
38 | 315.70297 | 99.7592 | 336.80829 | 100.08759 | 313.8508 | 100.14187 | 38 | 155.36233 | 99.28267 | 155.27581 | 99.13539 | 149.53548 | 98.64728
39 | 316.44913 | 99.74486 | 335.69772 | 100.08274 | 314.89673 | 100.13696 | 39 | 155.19835 | 98.88753 | 154.13613 | 98.24374 | 149.93996 | 98.94374
40 | 318.13375 | 99.75626 | 335.47678 | 100.09132 | 317.61074 | 100.13123 | 40 | 154.57498 | 98.61945 | 155.99172 | 100.07317 | 151.07239 | 99.76294
41 | 318.17901 | 99.74464 | 335.44553 | 100.08371 | 314.80566 | 100.13411 | 41 | 153.45625 | 98.94045 | 155.07752 | 98.36931 | 148.60743 | 98.45776
42 | 317.34589 | 99.74904 | 335.3481 | 100.09246 | 314.68449 | 100.14205 | 42 | 153.34928 | 98.74429 | 154.98687 | 99.11914 | 148.69905 | 99.04948
43 | 318.47159 | 99.76065 | 335.41886 | 100.09373 | 310.47369 | 100.13813 | 43 | 152.37876 | 99.48177 | 155.10814 | 99.13166 | 148.568 | 98.87548
44 | 314.23187 | 99.75555 | 335.17637 | 100.08947 | 312.64139 | 100.13255 | 44 | 152.59085 | 98.40527 | 153.91075 | 98.16748 | 147.63338 | 98.24771
45 | 315.78079 | 99.74127 | 330.4554 | 100.0751 | 307.3669 | 100.13587 | 45 | 150.98119 | 99.82816 | 152.22388 | 98.24769 | 148.91995 | 100.2576
46 | 312.96363 | 99.76181 | 331.03511 | 100.09542 | 309.19266 | 100.13423 | 46 | 152.21759 | 98.57167 | 153.65391 | 99.84054 | 147.13844 | 98.2543
47 | 314.0995 | 99.74927 | 331.99761 | 100.08636 | 310.70058 | 100.1393 | 47 | 150.88757 | 98.8693 | 153.45466 | 98.76946 | 146.81702 | 99.01827
48 | 315.72096 | 99.74466 | 330.80216 | 100.08084 | 309.52152 | 100.14945 | 48 | 150.39138 | 100.20277 | 152.73458 | 98.50505 | 145.77561 | 98.17451
49 | 315.82324 | 99.75516 | 330.9311 | 100.08373 | 302.95439 | 100.14643 | 49 | 151.72144 | 99.38959 | 151.80884 | 98.6174 | 144.80495 | 98.48546
50 | 309.24374 | 99.75128 | 329.971 | 100.08441 | 305.32688 | 100.13759 | 50 | 151.91456 | 98.48305 | 151.58952 | 98.53678 | 145.16264 | 99.26794
51 | 309.27867 | 99.75949 | 324.80996 | 100.08587 | 303.37423 | 100.13171 | 51 | 150.81783 | 98.59166 | 152.16802 | 99.49394 | 144.42029 | 98.80118
52 | 309.94895 | 99.73607 | 324.73967 | 100.07514 | 304.62263 | 100.138 | 52 | 149.97799 | 98.48755 | 152.52254 | 99.22516 | 145.29905 | 99.65272
53 | 312.6442 | 99.75942 | 326.45722 | 100.07527 | 302.10967 | 100.1387 | 53 | 148.32877 | 99.94394 | 150.62741 | 97.49847 | 143.47497 | 97.91736
54 | 311.36428 | 99.75179 | 327.03862 | 100.07937 | 307.06783 | 100.13495 | 54 | 149.75175 | 98.83255 | 150.99476 | 99.39579 | 144.63634 | 100.01878
55 | 309.75339 | 99.75244 | 324.27235 | 100.07493 | 303.47875 | 100.1483 | 55 | 148.89516 | 99.38345 | 150.927 | 98.56274 | 142.73834 | 98.03955
56 | 310.23966 | 99.74856 | 321.6297 | 100.08034 | 299.19996 | 100.12999 | 56 | 149.40139 | 98.92629 | 150.49717 | 98.54802 | 142.61559 | 99.07702
57 | 309.90758 | 99.76853 | 321.01367 | 100.07196 | 298.67701 | 100.13528 | 57 | 149.01516 | 97.70381 | 150.92101 | 99.23355 | 141.68655 | 98.37416
58 | 306.15439 | 99.72298 | 324.77978 | 100.07631 | 303.12043 | 100.1254 | 58 | 146.4545 | 99.77549 | 147.71043 | 96.9568 | 141.36744 | 99.17431
59 | 304.33508 | 99.75207 | 323.97137 | 100.09012 | 303.52844 | 100.12761 | 59 | 147.31567 | 98.09444 | 149.73916 | 100.21372 | 142.10968 | 99.47756
60 | 306.1686 | 99.7394 | 324.25076 | 100.07024 | 299.86091 | 100.13658 | 60 | 145.61838 | 100.69087 | 146.64717 | 96.76153 | 141.52109 | 98.92287
61 | 309.21474 | 99.76487 | 323.73421 | 100.08095 | 297.39573 | 100.14436 | 61 | 147.75001 | 98.83041 | 147.03639 | 99.21705 | 139.62756 | 97.81412
62 | 302.72162 | 99.73415 | 321.74148 | 100.08602 | 296.40002 | 100.12548 | 62 | 147.21485 | 98.90109 | 146.57893 | 98.30572 | 140.55489 | 99.81501
63 | 300.79927 | 99.75788 | 316.39246 | 100.08224 | 296.47128 | 100.13571 | 63 | 146.98342 | 98.29743 | 147.90014 | 99.521 | 140.00152 | 98.73533
64 | 297.65315 | 99.73872 | 317.58759 | 100.0648 | 298.31749 | 100.13893 | 64 | 145.93182 | 99.16733 | 148.59472 | 99.2765 | 140.83827 | 99.89747
65 | 301.36998 | 99.75435 | 320.84793 | 100.06274 | 297.36582 | 100.1204 | 65 | 146.34556 | 99.88092 | 148.72352 | 98.68596 | 140.37483 | 98.80769
66 | 301.50593 | 99.74956 | 315.51799 | 100.06776 | 302.24463 | 100.13331 | 66 | 147.51526 | 98.06783 | 149.28388 | 99.07855 | 137.75713 | 97.6343
67 | 304.2488 | 99.73405 | 319.56979 | 100.08216 | 299.55954 | 100.1284 | 67 | 145.92724 | 98.921 | 148.37289 | 98.23597 | 137.87505 | 98.83655
68 | 305.78282 | 99.75 | 318.31171 | 100.08672 | 296.4671 | 100.14774 | 68 | 145.77276 | 99.3683 | 147.93503 | 98.39556 | 139.4274 | 100.03157
69 | 302.4849 | 99.74988 | 312.3934 | 100.04945 | 295.16096 | 100.12485 | 69 | 145.92528 | 98.51178 | 147.72996 | 98.66202 | 138.76694 | 98.77906
70 | 299.66972 | 99.75457 | 313.86258 | 100.07946 | 295.7609 | 100.13212 | 70 | 145.11672 | 98.6327 | 145.77415 | 97.49457 | 138.60551 | 98.90427
71 | 291.11504 | 99.74565 | 313.55132 | 100.06749 | 295.81817 | 100.14003 | 71 | 144.56648 | 99.399 | 146.3882 | 99.05645 | 137.17577 | 98.18915
72 | 294.41346 | 99.74757 | 314.54596 | 100.06874 | 297.93222 | 100.09487 | 72 | 144.88984 | 98.20784 | 145.08498 | 97.65678 | 137.42425 | 99.38611
73 | 297.89524 | 99.74375 | 313.10638 | 100.07512 | 299.60892 | 100.12462 | 73 | 143.87144 | 99.21504 | 145.83312 | 99.06992 | 137.82856 | 99.34532
74 | 295.75648 | 99.73467 | 310.78779 | 100.07144 | 298.41018 | 100.14926 | 74 | 144.08932 | 99.52561 | 146.91382 | 99.23539 | 137.33196 | 98.77335
75 | 298.65496 | 99.74754 | 308.61886 | 100.08741 | 291.06762 | 100.09947 | 75 | 145.23162 | 99.1595 | 147.37769 | 98.76122 | 134.43588 | 97.4005
76 | 297.90729 | 99.75014 | 306.55565 | 100.0516 | 293.68165 | 100.14081 | 76 | 145.67138 | 97.45015 | 148.71916 | 99.40082 | 135.14721 | 99.63726
77 | 293.11702 | 99.7362 | 305.78595 | 100.07043 | 292.95454 | 100.11664 | 77 | 143.65214 | 98.85484 | 148.41779 | 98.43775 | 135.45164 | 99.27837
78 | 287.74083 | 99.75925 | 299.44919 | 100.05374 | 295.78922 | 100.15383 | 78 | 143.45247 | 99.36091 | 145.44495 | 96.47349 | 135.37039 | 99.36094
79 | 290.92129 | 99.74609 | 298.49471 | 100.05756 | 293.44341 | 100.09888 | 79 | 143.49745 | 98.95704 | 145.6899 | 98.48082 | 134.33102 | 98.45778
80 | 289.95711 | 99.76154 | 297.22179 | 100.04469 | 292.62886 | 100.13508 | 80 | 143.90525 | 98.41924 | 144.96135 | 98.79489 | 132.99638 | 97.78133
81 | 291.4683 | 99.73879 | 299.31126 | 100.04839 | 291.13839 | 100.12846 | 81 | 142.91066 | 99.45373 | 144.96322 | 100.77102 | 134.98038 | 100.2298
82 | 289.94903 | 99.75171 | 298.87113 | 100.0489 | 286.92042 | 100.09869 | 82 | 143.56775 | 96.98325 | 143.59086 | 97.67045 | 135.19619 | 99.59714
83 | 287.65835 | 99.74983 | 294.51719 | 100.06143 | 290.42699 | 100.14242 | 83 | 141.15193 | 99.16942 | 143.72301 | 99.37887 | 134.18266 | 98.15099
84 | 285.67887 | 99.75175 | 294.14045 | 100.04021 | 284.45695 | 100.13047 | 84 | 141.70668 | 97.92839 | 141.4567 | 99.4875 | 133.66997 | 98.88778
85 | 279.96085 | 99.75927 | 294.31661 | 100.05413 | 280.62725 | 100.11222 | 85 | 140.74854 | 99.8659 | 142.26967 | 97.83565 | 134.17714 | 99.37598
86 | 282.6775 | 99.73327 | 293.97136 | 100.05478 | 278.79863 | 100.11429 | 86 | 142.2094 | 98.16305 | 142.77039 | 98.52053 | 133.3868 | 98.47335
87 | 284.40282 | 99.75106 | 293.03837 | 100.06555 | 276.81018 | 100.10683 | 87 | 141.34666 | 98.73171 | 140.219 | 98.97105 | 134.14259 | 99.76247
88 | 279.5752 | 99.74828 | 295.51164 | 100.0564 | 277.1473 | 100.11845 | 88 | 141.25591 | 97.14721 | 140.11312 | 97.0797 | 133.63348 | 98.62286
89 | 276.80016 | 99.7515 | 294.75034 | 100.06431 | 273.52867 | 100.11769 | 89 | 138.79562 | 99.04118 | 140.26515 | 98.62641 | 132.03631 | 97.74859
90 | 275.17965 | 99.75242 | 287.87391 | 100.04701 | 271.85492 | 100.11293 | 90 | 138.95084 | 99.35786 | 138.23643 | 100.17682 | 130.92265 | 98.46363
91 | 273.9199 | 99.75112 | 288.49639 | 100.03787 | 271.0656 | 100.11478 | 91 | 140.30074 | 99.59333 | 137.95656 | 97.98784 | 131.80007 | 99.74681
92 | 274.30826 | 99.74682 | 288.52085 | 100.04337 | 268.25924 | 100.12328 | 92 | 141.37695 | 98.72951 | 137.91301 | 96.7376 | 130.73047 | 98.51446
93 | 271.73726 | 99.74035 | 285.34949 | 100.05728 | 264.15359 | 100.11428 | 93 | 141.90007 | 98.83862 | 137.64992 | 99.69811 | 130.86244 | 99.11848
94 | 268.52898 | 99.73009 | 285.22844 | 100.05627 | 262.45516 | 100.12305 | 94 | 142.22992 | 96.51376 | 136.95531 | 97.39497 | 130.76026 | 99.08272
95 | 270.49083 | 99.75062 | 282.98955 | 100.05044 | 256.05288 | 100.1216 | 95 | 139.41882 | 100.27264 | 136.74085 | 100.34873 | 131.16566 | 99.08081
96 | 267.49988 | 99.74835 | 283.58291 | 100.0137 | 253.26959 | 100.12032 | 96 | 141.66171 | 96.88792 | 135.94022 | 98.11969 | 130.07528 | 98.37809
97 | 262.66265 | 99.73125 | 280.15617 | 100.04631 | 249.01284 | 100.10223 | 97 | 138.68014 | 99.51097 | 137.11547 | 99.00419 | 130.288 | 98.94291
98 | 260.46612 | 99.7364 | 281.1312 | 100.06603 | 249.05063 | 100.12459 | 98 | 139.76157 | 97.82839 | 135.51429 | 97.92731 | 131.68119 | 99.92524
99 | 257.62989 | 99.7406 | 275.7038 | 100.05831 | 243.32672 | 100.10969 | 99 | 138.65725 | 99.30874 | 135.47611 | 98.31858 | 131.8508 | 99.43686
100 | 252.94787 | 99.71144 | 277.32868 | 100.03787 | 239.7807 | 100.12786 | 100 | 140.28224 | 99.4091 | 134.55822 | 99.80203 | 131.48371 | 99.03232