## Sheet1
| Pristine Cu |  | Washed Cu |  | Etched Cu |  |  | Pristine Al |  | Washed Al |  | Etched Al
Cycle No. | Capacity | Efficiency | Capacity | Efficiency | Capacity | Efficiency | Cycle No. | Capacity | Efficiency | Capacity | Efficiency | Capacity | Efficiency
1 | 267.68447 | 100.658 | 275.76334 | 100.64969 | 263.94794 | 100.51638 | 1 | 150.37134 | 99.48816 | 145.80623 | 99.68998 | 143.56867 | 98.84922
2 | 258.25993 | 100.28476 | 264.57461 | 100.2016 | 248.25535 | 100.33854 | 2 | 149.61495 | 100.04486 | 146.63541 | 99.58476 | 143.12115 | 98.53262
3 | 248.55713 | 100.26177 | 254.45889 | 100.1509 | 239.63829 | 100.16069 | 3 | 150.00144 | 98.88916 | 146.51155 | 99.47953 | 142.83226 | 98.98109
4 | 245.42268 | 100.24038 | 250.10891 | 100.13632 | 242.11415 | 100.15893 | 4 | 150.64255 | 98.84492 | 145.65209 | 99.57613 | 142.18764 | 99.42956
5 | 245.53371 | 100.21263 | 250.49706 | 100.12744 | 241.52515 | 100.15716 | 5 | 150.90912 | 99.41773 | 145.09914 | 99.67272 | 141.54872 | 99.76623
6 | 246.8962 | 100.23518 | 252.0868 | 100.11139 | 241.62349 | 100.14146 | 6 | 150.27194 | 98.69645 | 145.14855 | 99.55062 | 141.36805 | 100.10289
7 | 243.833 | 100.21151 | 253.82518 | 100.11432 | 241.79929 | 100.12576 | 7 | 148.58264 | 99.13083 | 144.60531 | 99.42853 | 141.30299 | 99.81391
8 | 244.00045 | 100.21732 | 252.2697 | 100.13348 | 241.73406 | 100.11252 | 8 | 148.16261 | 99.63269 | 144.29008 | 99.8382 | 141.08378 | 99.52492
9 | 244.95686 | 100.2087 | 250.49538 | 100.12023 | 239.78184 | 100.09927 | 9 | 147.27042 | 99.1183 | 144.10671 | 100.24787 | 139.51972 | 99.45893
10 | 245.28422 | 100.21039 | 249.47396 | 100.13256 | 238.55208 | 100.10882 | 10 | 147.59258 | 99.86158 | 144.29737 | 99.94541 | 139.36005 | 99.39293
11 | 244.76916 | 100.20502 | 248.74955 | 100.11036 | 237.34094 | 100.11836 | 11 | 147.25205 | 99.46583 | 144.4774 | 99.64295 | 139.49158 | 99.35144
12 | 244.66153 | 99.99762 | 247.52955 | 100.12395 | 235.65901 | 100.12016 | 12 | 145.11155 | 99.6409 | 143.74434 | 99.61001 | 138.60471 | 99.30995
13 | 244.11352 | 99.79093 | 247.54421 | 100.13021 | 235.24491 | 100.12196 | 13 | 146.06035 | 99.25622 | 143.46328 | 99.57707 | 138.5417 | 99.48205
14 | 243.12511 | 99.79611 | 246.81502 | 100.11074 | 234.12347 | 100.1155 | 14 | 145.36976 | 99.47498 | 142.60608 | 99.64021 | 138.84666 | 99.65415
15 | 242.2953 | 99.80131 | 245.59077 | 100.12547 | 233.05353 | 100.10904 | 15 | 145.50262 | 99.22341 | 141.97591 | 99.70335 | 138.81206 | 99.67979
16 | 241.62408 | 99.99299 | 244.61578 | 100.11633 | 232.21966 | 100.10506 | 16 | 145.66354 | 99.36496 | 142.11541 | 99.72308 | 138.31285 | 99.70542
17 | 240.44038 | 100.18489 | 243.64273 | 100.10147 | 231.44201 | 100.10107 | 17 | 144.85662 | 99.56834 | 141.71846 | 99.74282 | 138.59363 | 99.31515
18 | 238.74419 | 100.18515 | 243.40772 | 100.12721 | 231.36529 | 100.10238 | 18 | 144.59376 | 99.62323 | 141.30288 | 99.73078 | 138.14443 | 98.92488
19 | 237.44745 | 100.18541 | 243.38072 | 100.12416 | 231.41316 | 100.10369 | 19 | 144.90646 | 99.09737 | 140.50725 | 99.71874 | 138.28454 | 99.58475
20 | 236.55016 | 100.18453 | 243.1073 | 100.09912 | 231.22694 | 100.10357 | 20 | 144.84111 | 99.46182 | 139.43775 | 99.74085 | 137.87464 | 100.24462
21 | 235.76403 | 100.18366 | 243.56426 | 100.12509 | 231.73579 | 100.10344 | 21 | 144.19487 | 99.26265 | 139.81727 | 99.76296 | 136.90022 | 99.90279
22 | 235.08907 | 99.92067 | 243.53048 | 100.12023 | 231.77817 | 100.10029 | 22 | 145.19133 | 99.5369 | 139.32063 | 99.73667 | 137.62057 | 99.56096
23 | 234.61374 | 99.65739 | 243.61747 | 100.1004 | 231.74962 | 100.09713 | 23 | 143.51063 | 98.93584 | 137.69575 | 99.71038 | 138.20468 | 99.53612
24 | 234.33802 | 99.79513 | 243.70287 | 100.10764 | 231.7191 | 100.09397 | 24 | 142.69086 | 99.27378 | 138.35892 | 99.67884 | 136.98162 | 99.51128
25 | 233.99681 | 99.83322 | 244.27086 | 100.11332 | 232.14678 | 100.0908 | 25 | 142.81102 | 99.11751 | 137.01737 | 99.6473 | 137.02903 | 99.62477
26 | 233.59009 | 99.6423 | 244.11058 | 100.11751 | 231.88178 | 100.08963 | 26 | 142.64709 | 99.87175 | 136.30888 | 99.65488 | 136.4959 | 99.73826
27 | 233.05472 | 99.95106 | 243.34425 | 100.11022 | 231.20045 | 100.08845 | 27 | 143.39599 | 99.16732 | 134.92344 | 99.66245 | 136.67012 | 99.69307
28 | 235.03101 | 99.6423 | 242.33791 | 100.10775 | 230.29085 | 100.08727 | 28 | 142.73349 | 99.08312 | 134.8592 | 99.53429 | 136.44696 | 99.64788
29 | 235.8158 | 99.94578 | 241.5741 | 100.10962 | 229.6115 | 100.08609 | 29 | 142.1857 | 99.37101 | 133.34802 | 99.40614 | 136.41386 | 99.71417
30 | 235.64411 | 99.94839 | 241.7737 | 100.10279 | 229.84785 | 100.08772 | 30 | 142.95453 | 99.19828 | 133.42257 | 99.62298 | 135.2515 | 99.78045
31 | 235.49963 | 100.11746 | 241.67453 | 100.10756 | 229.95492 | 100.08935 | 31 | 141.48642 | 99.42274 | 131.82215 | 99.83983 | 134.48157 | 99.77714
32 | 233.6106 | 99.6367 | 241.33363 | 100.09625 | 229.83259 | 100.09098 | 32 | 140.60678 | 99.09638 | 131.73686 | 99.90212 | 134.70394 | 99.77384
33 | 230.18073 | 100.12101 | 239.55853 | 100.12461 | 228.34359 | 100.09261 | 33 | 140.97624 | 99.27058 | 131.77268 | 99.96442 | 134.02229 | 99.6979
34 | 230.51635 | 100.04219 | 238.50399 | 100.09334 | 227.54001 | 100.09432 | 34 | 140.86888 | 99.16714 | 130.30421 | 99.78512 | 134.19763 | 99.62196
35 | 232.09356 | 100.08361 | 237.79145 | 100.11907 | 226.41062 | 100.09603 | 35 | 139.33009 | 99.58348 | 130.155 | 99.60582 | 133.83685 | 99.60141
36 | 231.17106 | 99.86997 | 236.60522 | 100.10102 | 224.832 | 100.09774 | 36 | 138.84651 | 99.25077 | 130.10811 | 99.59572 | 132.35606 | 99.58086
37 | 231.06344 | 100.13305 | 236.60605 | 100.12688 | 224.38183 | 100.09945 | 37 | 138.55549 | 99.21595 | 129.65297 | 99.58561 | 131.85509 | 99.60339
38 | 230.95581 | 99.68482 | 235.89588 | 100.09703 | 223.25694 | 100.07125 | 38 | 138.43839 | 99.38269 | 128.4033 | 99.57983 | 131.14955 | 99.62591
39 | 229.96741 | 99.8984 | 234.63398 | 100.10661 | 222.09273 | 100.09956 | 39 | 138.13603 | 98.79256 | 128.11012 | 99.57405 | 131.63172 | 99.6788
40 | 228.979 | 99.85718 | 233.61068 | 100.10303 | 221.1542 | 100.07805 | 40 | 138.00935 | 99.9303 | 128.0037 | 99.59919 | 131.99371 | 99.73169
41 | 228.30778 | 100.03215 | 232.58959 | 100.07076 | 220.21766 | 100.09967 | 41 | 137.72429 | 99.20522 | 126.25282 | 99.62432 | 130.2812 | 99.91824
42 | 227.63656 | 99.836 | 232.27316 | 100.0647 | 219.94827 | 100.05513 | 42 | 136.57254 | 99.37611 | 126.5941 | 99.74469 | 130.32247 | 99.68991
43 | 225.94037 | 99.62926 | 232.30464 | 100.07557 | 219.79659 | 100.10945 | 43 | 134.92112 | 99.39851 | 126.45088 | 99.57675 | 130.06672 | 99.73177
44 | 224.24419 | 99.89134 | 232.1011 | 100.09197 | 219.42199 | 100.10456 | 44 | 134.96734 | 98.95785 | 125.35778 | 99.5812 | 129.63687 | 99.60082
45 | 223.3469 | 100.13763 | 232.59517 | 100.07597 | 219.70597 | 100.11925 | 45 | 133.32501 | 99.03271 | 125.19854 | 99.47326 | 130.22676 | 99.56124
46 | 222.4496 | 99.97616 | 232.62094 | 100.08971 | 219.54651 | 100.11435 | 46 | 134.32062 | 99.77819 | 124.41055 | 99.41463 | 128.92111 | 99.66489
47 | 221.77464 | 100.04609 | 232.58202 | 100.09077 | 219.42093 | 100.11434 | 47 | 132.93749 | 99.23089 | 122.56669 | 99.45443 | 128.51314 | 99.69976
48 | 221.09969 | 100.16334 | 232.54109 | 100.06798 | 219.2931 | 100.1168 | 48 | 133.68055 | 99.05207 | 123.77495 | 99.47079 | 127.61267 | 99.86394
49 | 220.82397 | 100.14837 | 232.95991 | 100.07758 | 219.5983 | 100.1094 | 49 | 133.40964 | 99.10423 | 123.74868 | 99.54087 | 126.99469 | 99.79831
50 | 220.54825 | 100.17802 | 232.68357 | 100.07611 | 219.24776 | 100.11187 | 50 | 133.43827 | 99.06674 | 123.55498 | 99.43799 | 127.11538 | 99.13416
51 | 220.14154 | 100.15301 | 231.83742 | 100.05408 | 218.22807 | 100.12275 | 51 | 132.27136 | 99.61704 | 122.18025 | 99.67946 | 126.74886 | 98.81756
52 | 219.6705 | 100.26054 | 230.76318 | 100.10364 | 216.99479 | 100.11608 | 52 | 131.34256 | 99.4772 | 121.68222 | 99.57424 | 127.04531 | 98.57747
53 | 219.19945 | 100.22689 | 229.92047 | 100.09435 | 215.98032 | 100.13614 | 53 | 131.75971 | 98.54337 | 121.92738 | 99.48919 | 125.96977 | 99.02594
54 | 218.59976 | 100.21055 | 229.99469 | 100.09483 | 215.8272 | 100.12945 | 54 | 130.83212 | 99.43948 | 120.58263 | 99.58579 | 126.45144 | 99.46323
55 | 218.00006 | 100.18828 | 230.52746 | 100.08878 | 215.66186 | 100.14445 | 55 | 129.88779 | 98.96601 | 120.11229 | 99.66051 | 125.09893 | 99.7999
56 | 220.04068 | 100.18966 | 230.83153 | 100.09014 | 215.28059 | 100.1403 | 56 | 130.20664 | 99.00002 | 120.42145 | 99.53841 | 124.84998 | 100.07399
57 | 222.0813 | 100.19117 | 229.63951 | 100.08518 | 213.62025 | 100.14445 | 57 | 129.69828 | 99.39717 | 119.01463 | 99.4695 | 124.14254 | 99.78501
58 | 220.2901 | 100.18626 | 229.13467 | 100.09015 | 212.60299 | 100.1403 | 58 | 128.92265 | 98.35497 | 118.93942 | 99.87917 | 124.04889 | 99.51832
59 | 218.4989 | 100.18106 | 227.98894 | 100.09932 | 211.87172 | 100.1528 | 59 | 127.82231 | 100.0497 | 118.10952 | 100.21762 | 124.4662 | 99.45233
60 | 219.58304 | 100.17925 | 226.3909 | 100.08465 | 210.71878 | 100.14445 | 60 | 129.10618 | 98.33431 | 119.35441 | 99.91516 | 123.72148 | 99.38878
61 | 220.66718 | 100.1775 | 226.10569 | 100.09049 | 210.65316 | 100.14697 | 61 | 127.92415 | 99.53931 | 117.38454 | 99.63966 | 122.55621 | 99.34729
62 | 218.90319 | 100.1036 | 225.14075 | 100.09738 | 209.95446 | 100.14863 | 62 | 127.27775 | 99.05194 | 117.32186 | 99.60672 | 123.10949 | 99.32716
63 | 217.1392 | 100.03002 | 223.95342 | 100.09628 | 208.8959 | 100.14112 | 63 | 126.91287 | 99.64629 | 117.28648 | 99.58338 | 122.86813 | 99.49926
64 | 216.4788 | 100.02314 | 222.99372 | 100.07877 | 208.07925 | 100.14989 | 64 | 125.78779 | 99.51374 | 117.59483 | 99.64652 | 123.37366 | 99.65671
65 | 215.8184 | 100.01622 | 222.35591 | 100.07784 | 207.2642 | 100.15585 | 65 | 126.02091 | 99.19532 | 116.3628 | 99.70532 | 122.58975 | 99.68235
66 | 213.33966 | 100.09223 | 222.3914 | 100.08063 | 207.10678 | 100.14405 | 66 | 126.95471 | 99.36285 | 115.81019 | 99.72505 | 120.77474 | 99.66639
67 | 210.86092 | 100.16832 | 221.19426 | 100.0902 | 207.15702 | 100.10998 | 67 | 125.33243 | 98.92598 | 115.69522 | 99.74162 | 121.12958 | 99.27612
68 | 214.26824 | 100.16788 | 219.76963 | 100.09701 | 207.5454 | 100.14849 | 68 | 126.54259 | 99.03274 | 113.95252 | 99.72958 | 122.38953 | 98.99087
69 | 217.67555 | 100.16745 | 219.70948 | 100.06674 | 208.56045 | 100.12734 | 69 | 126.53359 | 99.21115 | 113.94379 | 99.72095 | 123.07492 | 99.65074
70 | 216.67317 | 100.17301 | 219.2038 | 100.08836 | 208.17062 | 100.13292 | 70 | 125.63378 | 98.60377 | 114.52936 | 99.74306 | 121.49773 | 100.21044
71 | 215.67078 | 100.17861 | 219.48876 | 100.08277 | 207.77757 | 99.99356 | 71 | 125.12547 | 99.29432 | 112.57843 | 99.76033 | 120.24446 | 99.86861
72 | 212.52762 | 100.06314 | 219.7731 | 100.08188 | 208.39122 | 100.11866 | 72 | 124.22051 | 98.58742 | 113.159 | 99.73404 | 120.46227 | 99.55848
73 | 209.38446 | 99.94752 | 220.95328 | 100.08321 | 209.42076 | 99.96845 | 73 | 124.02844 | 99.42266 | 112.97276 | 99.70723 | 120.81668 | 99.53364
74 | 209.05046 | 99.8894 | 221.47802 | 100.08203 | 208.86605 | 100.06045 | 74 | 124.08002 | 99.6291 | 111.56471 | 99.67569 | 120.38138 | 99.52263
75 | 208.71645 | 99.83147 | 221.14938 | 100.09637 | 207.6917 | 100.00073 | 75 | 123.48471 | 99.38703 | 110.98747 | 99.64806 | 117.84275 | 99.63612
76 | 208.82081 | 99.94993 | 220.60081 | 100.0676 | 207.10217 | 99.98101 | 76 | 123.74194 | 99.62614 | 111.23689 | 99.65564 | 118.46628 | 99.73374
77 | 208.92516 | 100.06824 | 219.66032 | 100.0811 | 206.71857 | 100.08198 | 77 | 121.71998 | 99.09649 | 112.19244 | 99.64963 | 118.73314 | 99.68855
78 | 209.01791 | 99.94348 | 219.59584 | 100.06728 | 206.72852 | 99.98459 | 78 | 121.38453 | 98.09295 | 111.86718 | 99.52148 | 117.22623 | 99.65451
79 | 209.11066 | 100.06361 | 219.37306 | 100.07041 | 206.73687 | 100.08974 | 79 | 121.27586 | 99.08095 | 111.55507 | 99.42782 | 118.46867 | 99.7208
80 | 206.92836 | 100.05627 | 218.93047 | 100.05821 | 206.29307 | 100.04136 | 80 | 121.50346 | 99.24776 | 110.52444 | 99.64467 | 116.58092 | 99.78012
81 | 204.74606 | 100.1155 | 217.53677 | 100.06072 | 204.62391 | 100.08322 | 81 | 120.43123 | 100.25852 | 109.48476 | 99.84606 | 118.32004 | 99.77681
82 | 204.81146 | 99.93084 | 216.79588 | 100.06067 | 203.57624 | 100.08586 | 82 | 120.8899 | 98.69128 | 109.9295 | 99.90835 | 115.63784 | 99.76625
83 | 204.87685 | 100.14418 | 216.44869 | 100.07669 | 202.73386 | 100.08785 | 83 | 120.00407 | 99.49124 | 109.07057 | 99.94649 | 117.62078 | 99.69031
84 | 204.73417 | 100.09124 | 215.66913 | 100.05313 | 201.1233 | 100.08648 | 84 | 119.46566 | 99.55473 | 108.5485 | 99.76719 | 115.08658 | 99.61991
85 | 204.59149 | 100.12067 | 216.22802 | 100.06909 | 200.52239 | 100.10266 | 85 | 120.04994 | 98.81931 | 109.11504 | 99.60481 | 115.13104 | 99.59936
86 | 202.4975 | 100.03305 | 216.1377 | 100.06708 | 199.78047 | 100.08554 | 86 | 119.02939 | 99.1927 | 108.12548 | 99.59471 | 114.57705 | 99.58311
87 | 200.40352 | 100.17168 | 215.72965 | 100.08311 | 198.64035 | 100.08595 | 87 | 118.07936 | 99.33113 | 107.20429 | 99.58503 | 113.40518 | 99.60564
88 | 199.26427 | 99.95481 | 215.5372 | 100.06736 | 198.21956 | 100.09526 | 88 | 117.84488 | 98.33298 | 106.97693 | 99.57925 | 112.21201 | 99.6312
89 | 198.67927 | 99.92059 | 215.01979 | 100.07993 | 197.79885 | 100.07184 | 89 | 116.91782 | 99.17487 | 106.07801 | 99.57656 | 112.86798 | 99.68409
90 | 197.42592 | 99.83279 | 215.15338 | 100.06173 | 197.02431 | 100.09431 | 90 | 115.40762 | 99.99868 | 106.07172 | 99.6017 | 111.46107 | 99.75035
91 | 198.33293 | 100.02424 | 215.14858 | 100.04057 | 196.44543 | 100.07384 | 91 | 116.50843 | 98.88385 | 105.68105 | 99.63636 | 111.98557 | 99.89541
92 | 197.61026 | 99.7466 | 214.76138 | 100.03931 | 195.4381 | 100.0789 | 92 | 117.35558 | 98.20991 | 106.50248 | 99.7279 | 111.86483 | 99.6941
93 | 196.88759 | 99.85347 | 214.85338 | 100.05549 | 195.01397 | 100.08256 | 93 | 117.69008 | 99.72094 | 106.82682 | 99.5772 | 111.839 | 99.71868
94 | 197.04576 | 100.01771 | 214.89706 | 100.06416 | 195.08128 | 100.07284 | 94 | 117.84544 | 98.57778 | 106.97747 | 99.57041 | 110.88802 | 99.59686
95 | 195.06683 | 100.10273 | 215.60302 | 100.05581 | 195.14729 | 100.06873 | 95 | 118.09695 | 100.04535 | 107.22134 | 99.4674 | 109.23342 | 99.57161
96 | 197.17785 | 100.03059 | 214.2038 | 100.02719 | 195.69813 | 100.0782 | 96 | 117.01803 | 98.89438 | 107.63324 | 99.41861 | 109.71331 | 99.66838
97 | 196.61202 | 100.08346 | 214.44421 | 100.05652 | 196.63937 | 100.08737 | 97 | 114.10411 | 99.31584 | 106.26585 | 99.45607 | 108.37394 | 99.71618
98 | 193.06287 | 100.07525 | 213.59836 | 100.06256 | 197.71788 | 100.07565 | 98 | 114.04886 | 98.7563 | 106.21228 | 99.4778 | 106.81394 | 99.85738
99 | 192.19056 | 100.09114 | 211.75086 | 100.06032 | 198.40487 | 100.05513 | 99 | 113.78215 | 98.94758 | 105.95366 | 99.53058 | 108.39831 | 99.81848
100 | 193.93395 | 100.09694 | 209.7982 | 100.01273 | 197.63949 | 100.09666 | 100 | 115.13795 | 99.72584 | 105.81024 | 99.24776 | 106.64084 | 99.72456