## Figure_1a
Date created | October, 2021, January, 2022, April, 2022,
N2- Adsorption-Desorption isotherm
Compilation | January, 2023
| Ni/biochar | Ni/biochar (KOH) | 15% Ni/biochar (H2SO4)
Relative Pressure (p/po) | Quantity Adsorbed (cm³/g STP) | Relative Pressure (p/po) | Quantity Adsorbed (cm³/g STP)
0.00966 | 19.68034 | 0.0096 | 68.09867
0.01479 | 20.7098 | 0.01514 | 71.64757
0.01909 | 21.3641 | 0.01769 | 72.83358
0.02047 | 21.55564 | 0.02042 | 73.96957
0.02373 | 21.96513 | 0.02363 | 75.11867
0.02851 | 22.50008 | 0.02864 | 76.64786
0.03309 | 22.96234 | 0.03306 | 77.89
0.03526 | 23.17719 | 0.0352 | 78.46592
0.0395 | 23.56547 | 0.03945 | 79.529
0.04361 | 23.91707 | 0.04361 | 80.46287
0.04787 | 24.26695 | 0.04783 | 81.3828
0.10681 | 28.18583 | 0.10916 | 91.03548
0.13567 | 29.87507 | 0.13646 | 94.72653
0.18279 | 32.50775 | 0.18342 | 100.61486
0.22735 | 34.94687 | 0.22826 | 106.06395
0.27225 | 37.38661 | 0.27279 | 111.44
0.31713 | 39.86679 | 0.31769 | 116.85835
0.36184 | 42.42428 | 0.36222 | 122.30816
0.3848 | 43.78935 | 0.38526 | 125.2232
0.40689 | 45.14252 | 0.40723 | 127.9693
0.44745 | 47.7553 | 0.44921 | 133.25522
0.49409 | 51.01776 | 0.49597 | 139.31736
0.51871 | 52.91028 | 0.5191 | 142.41723
0.54122 | 54.7275 | 0.54149 | 145.42343
0.57211 | 57.37508 | 0.57338 | 149.79551
0.60626 | 60.52612 | 0.60827 | 154.75978
0.61937 | 61.81938 | 0.61951 | 156.38346
0.642 | 64.11796 | 0.6421 | 159.72557
0.65293 | 65.27377 | 0.65333 | 161.50769
0.69733 | 70.24145 | 0.69481 | 168.00484
0.70343 | 70.97679 | 0.70366 | 169.49959
0.72043 | 73.03159 | 0.72051 | 172.35295
0.76427 | 78.67192 | 0.76102 | 179.80529
0.80663 | 84.68614 | 0.80784 | 189.83255
0.85007 | 91.63693 | 0.8534 | 202.11747
0.89924 | 101.02486 | 0.89753 | 218.68099
0.84853 | 95.545 | 0.86183 | 209.59742
0.80543 | 90.90645 | 0.79674 | 195.80435
0.7891 | 89.22138 | 0.78769 | 194.16469
0.74508 | 84.62738 | 0.74461 | 186.8126
0.71653 | 81.64031 | 0.7158 | 182.36634
0.70997 | 80.96865 | 0.69957 | 180.00231
0.69943 | 79.85774 | 0.67661 | 176.69192
0.68045 | 77.81428 | 0.63466 | 171.02477
0.63324 | 72.64872 | 0.60926 | 167.68986
0.60991 | 70.05032 | 0.58702 | 164.80683
0.58848 | 67.65564 | 0.56463 | 161.95755
0.56616 | 65.17929 | 0.54266 | 159.15296
0.54381 | 62.6985 | 0.52044 | 156.36994
0.52098 | 60.23969 | 0.45441 | 140.2206
0.45285 | 50.39665 | 0.4077 | 130.80191
0.40721 | 46.25791 | 0.38588 | 127.72174
0.38777 | 44.98916 | 0.31993 | 119.53322
0.32027 | 41.10213 | 0.2742 | 114.04433
0.27472 | 38.61732 | 0.22908 | 108.65454
0.22953 | 36.19195 | 0.18434 | 103.24757
0.18465 | 33.78199 | 0.13957 | 97.69288
0.13983 | 31.31076 | 0.09492 | 91.76639
0.09505 | 28.71735 | 0.04802 | 84.19717
0.05006 | 25.70779 | 0.04167 | 82.86957
0.04599 | 25.38629 | 0.03953 | 82.41092
0.04168 | 25.02881 | 0.03535 | 81.43092
0.03965 | 24.85377 | 0.03324 | 80.8952
0.03546 | 24.47967 | 0.03112 | 80.34289
0.0333 | 24.27262 | 0.02904 | 79.77246
0.03116 | 24.06371 | 0.02694 | 79.18045
0.02911 | 23.85587 | 0.02485 | 78.54506
0.02705 | 23.63718 | 0.02102 | 77.30278
0.02496 | 23.40526 | 0.01852 | 76.37911
0.02129 | 22.97438 | 0.01235 | 73.44849
0.0187 | 22.63178
0.01229 | 21.61727

## Figure 1b
Date created | October, 2021, January, 2022, April, 2022,
PORE SIZE DISTRIBUTION OF THE PREPARED CATALYST
Compilation | January, 2023
| Ni/biochar |  | Ni/ biochar (KOH) |  | Ni/biochar (H2SO4)
Pore Width (nm) | dV/dw Pore Volume(cm³/g·nm) | Pore Width (nm) | dV/dw Pore Volume (cm³/g·nm) | Pore Width (nm) | dV/dw Pore Volume (cm³/g·nm)
16.11271 | 0.00299 | 15.89548 | 0.00174 | 16.24357 | 0.00593
12.21985 | 0.00382 | 12.00624 | 0.00337 | 12.22263 | 0.00798
9.7205 | 0.00466 | 10.44753 | 0.00449 | 9.7099 | 0.01027
8.1167 | 0.00536 | 9.02156 | 0.00603 | 8.1302 | 0.0127
7.34364 | 0.00558 | 7.86047 | 0.00815 | 7.36024 | 0.01435
7.0582 | 0.0059 | 7.39835 | 0.00905 | 7.04416 | 0.01567
6.44786 | 0.00607 | 7.17721 | 0.00995 | 6.44344 | 0.01693
5.9584 | 0.00616 | 6.81909 | 0.01124 | 5.97162 | 0.02023
5.66649 | 0.00623 | 6.09657 | 0.01407 | 5.6738 | 0.02042
5.38982 | 0.0063 | 5.52477 | 0.01746 | 5.41277 | 0.02174
5.03548 | 0.00621 | 5.19203 | 0.01964 | 5.0651 | 0.02403
4.63155 | 0.00605 | 4.89589 | 0.02159 | 4.64384 | 0.02682
4.33819 | 0.00604 | 4.62102 | 0.02388 | 4.34422 | 0.02939
4.09426 | 0.00612 | 4.36658 | 0.02527 | 4.11045 | 0.03217
3.75167 | 0.00602 | 3.87825 | 0.04331 | 3.77206 | 0.0351
3.40572 | 0.00607 | 3.42494 | 0.02724 | 3.41349 | 0.03898
3.18491 | 0.00607 | 3.19792 | 0.0167 | 3.1884 | 0.04226
3.02972 | 0.00611 | 2.88007 | 0.01449 | 3.03426 | 0.04569
2.80569 | 0.00618 | 2.5583 | 0.01417 | 2.80898 | 0.0469
2.54473 | 0.00627 | 2.31101 | 0.01407 | 2.54592 | 0.04946
2.30103 | 0.00632 | 2.07964 | 0.01355 | 2.30295 | 0.05166
2.07149 | 0.00631 | 1.85632 | 0.01244 | 2.07337 | 0.05181
1.84205 | 0.00624 |  |  | 1.84334 | 0.05023

## Figure _3
Date created | April, 2022
Compilation | January, 2023
TEM PARTICLE SIZE DISTRIBUTION
Ni/biochar |  |  | Ni/biochar (KOH) |  | Ni/biochar (H2SO4)
Length (nm) | Area |  | Length (nm) | Area | Length (nm) | Area
6.127 | 1.245 |  | 6.127 | 1.971 | 13.894 | 3.393
12.581 | 2.529 |  | 4.667 | 1.502 | 12.23 | 2.99
10.674 | 2.14 |  | 2.209 | 0.751 | 10.815 | 2.645
7.852 | 1.595 |  | 1.838 | 0.657 | 14.388 | 3.508
15.126 | 3.034 |  | 4.902 | 1.596 | 6.475 | 1.61
14.037 | 2.801 |  | 1.838 | 0.657 | 11.533 | 2.818
16.161 | 3.229 |  | 2.825 | 0.939 | 6.147 | 1.553
14.397 | 2.879 |  | 1.562 | 0.563 | 7.782 | 1.898
13.059 | 2.606 |  | 1.838 | 0.657 | 8.043 | 2.013
11.978 | 2.412 |  | 1.838 | 0.657 | 7.782 | 1.898
12.831 | 2.568 |  | 3.064 | 1.033 | 7.914 | 1.955
10.767 | 2.178 |  | 3.74 | 1.22 | 8.043 | 2.013
14.141 | 2.84 |  | 10.701 | 3.379 | 7.337 | 1.84
8.534 | 1.712 |  | 7.172 | 2.253 | 7.337 | 1.84
10.481 | 2.101 |  | 5.053 | 1.596 | 13.226 | 3.22
6.422 | 1.323 |  | 11.398 | 3.567 | 11.865 | 2.875
10.526 | 2.101 |  | 9.512 | 3.004 | 8.663 | 2.128
9.862 | 1.984 |  | 8.535 | 2.722 | 5.755 | 1.438
11.467 | 2.295 |  | 11.029 | 3.473 | 7.946 | 1.955
10.08 | 2.023 |  | 7.579 | 2.44 | 5.087 | 1.265
8.732 | 1.751 |  | 19.323 | 6.007 | 7.337 | 1.84
9.759 | 1.945 |  | 12.27 | 3.848 | 5.087 | 1.265
6.718 | 1.362 |  | 6.74 | 2.159 | 5.619 | 1.38
9.209 | 1.867 |  | 10.542 | 3.285 | 7.407 | 1.84
8.651 | 1.751 |  | 7.567 | 2.44 | 4.826 | 1.208
8.321 | 1.673 |  | 7.567 | 2.44 | 4.376 | 1.093
6.752 | 1.362 |  | 11.834 | 3.755 | 5.188 | 1.323
7.733 | 1.556 |  | 5.071 | 1.69 | 4.55 | 1.15
9.697 | 1.945 |  | 8.042 | 2.534 | 8.39 | 2.07
9.194 | 1.867 |  | 5.829 | 1.877 | 8.693 | 2.128
7.892 | 1.595 |  | 4.987 | 1.596 | 2.063 | 0.575
7.783 | 1.556 |  | 7.41 | 2.347 | 15.377 | 3.738
8.132 | 1.634 |  | 2.757 | 0.939 | 7.13 | 1.783
8.884 | 1.789 |  | 4.844 | 1.596 | 6.867 | 1.725
8.93 | 1.789 |  | 6.127 | 1.971 | 6.715 | 1.668
6.315 | 1.284 |  | 5.591 | 1.783 | 9.887 | 2.415
6.315 | 1.284 |  | 5.591 | 1.783 | 11.186 | 2.76
11.242 | 2.256 |  | 10.578 | 3.379 | 7.321 | 1.84
8.734 | 1.751 |  | 9.109 | 2.91 | 7.337 | 1.84
8.734 | 1.751 |  | 12.882 | 4.036 | 8.04 | 2.013
9.356 | 1.867 |  | 10.106 | 3.191 | 6.253 | 1.553
9.356 | 1.867 |  | 12.07 | 3.755 | 13.54 | 3.278
6.076 | 1.245 |  | 12.794 | 4.036 | 9.887 | 2.415
11.291 | 2.256 |  | 5.649 | 1.783 | 6.983 | 1.725
11.215 | 2.256 |  | 11.097 | 3.473 | 9.312 | 2.3
9.521 | 1.906 |  | 8.578 | 2.722 | 13.047 | 3.163
11.103 | 2.217 |  | 10.335 | 3.285 | 11.37 | 2.76
10.526 | 2.101 |  | 8.088 | 2.534 | 7.807 | 1.955
7.233 | 1.478 |  | 11.34 | 3.567 | 9.011 | 2.243
7.385 | 1.478 |  | 12.039 | 3.755 | 10.595 | 2.588
12.387 | 2.49 |  | 7.378 | 2.347 | 7.305 | 1.783
7.081 | 1.439 |  | 7.585 | 2.44 | 10.937 | 2.703
9.893 | 1.984 |  | 8.709 | 2.722 | 5.614 | 1.38
6.889 | 1.4 |  | 9.217 | 2.91 | 6.917 | 1.725
8.132 | 1.634 |  | 3.983 | 1.314 | 8.196 | 2.013
7.912 | 1.595 |  | 11.135 | 3.473 | 5.593 | 1.38
7.198 | 1.439 |  | 9.517 | 3.004 | 6.663 | 1.668
10.076 | 2.023 |  | 4.987 | 1.596 | 5.188 | 1.323
8.876 | 1.789 |  | 6.463 | 2.065 | 6.01 | 1.495
8.49 | 1.712 |  | 5.853 | 1.877 | 6.523 | 1.61
10.526 | 2.101 |  |  |  | 8.20682
8.821 | 1.789
8.651 | 1.751
7.578 | 1.517
7.889 | 1.595
7.147 | 1.439

## Figure_4
Date created | May, 2022
XRD DIFFRACTION PATTERN
Compilation | January, 2023
| Biochar | Biochar (KOH) | Biochar (H2SO4) |  | Ni/biochar | Ni/biochar (KOH) | Ni/biochar (H2SO4) |  | Used Ni/biochar | Used Ni/ biochar (KOH) | 1581
2θ (degrees) | Intensity (a.u) | Intensity (a.u) | Intensity (a.u) | 2θ (degrees) | Intensity (a.u) | Intensity (a.u) | Intensity (a.u) | 2θ (degrees) | Intensity (a.u) | Intensity (a.u) | Used Ni/ biochar (H2SO4)
5 | 1009 | 1004 | 983 | 5 | 1017 | 1381 | 1581 | 5 | 1008 | 1604 | 1505
5.01891 | 1005 | 1023 | 1027 | 5.01891 | 1041 | 1331 | 1505 | 5.01891 | 972 | 1596 | 1468
5.03782 | 1064 | 1016 | 981 | 5.03782 | 973 | 1292 | 1468 | 5.03782 | 921 | 1603 | 1461
5.05674 | 952 | 992 | 1028 | 5.05674 | 972 | 1357 | 1461 | 5.05674 | 982 | 1553 | 1527
5.07565 | 1002 | 1039 | 977 | 5.07565 | 971 | 1334 | 1527 | 5.07565 | 982 | 1629 | 1441
5.09456 | 999 | 1051 | 979 | 5.09456 | 1001 | 1347 | 1441 | 5.09456 | 1011 | 1580 | 1480
5.11347 | 993 | 966 | 1025 | 5.11347 | 1001 | 1368 | 1480 | 5.11347 | 971 | 1506 | 1466
5.13238 | 966 | 981 | 1014 | 5.13238 | 1031 | 1330 | 1466 | 5.13238 | 995 | 1563 | 1489
5.1513 | 987 | 1002 | 992 | 5.1513 | 990 | 1349 | 1489 | 5.1513 | 945 | 1564 | 1560
5.17021 | 1016 | 1036 | 966 | 5.17021 | 969 | 1372 | 1560 | 5.17021 | 1016 | 1618 | 1524
5.18912 | 1048 | 983 | 998 | 5.18912 | 951 | 1398 | 1524 | 5.18912 | 978 | 1563 | 1470
5.20803 | 962 | 1008 | 987 | 5.20803 | 956 | 1422 | 1470 | 5.20803 | 932 | 1639 | 1449
5.22694 | 1005 | 1003 | 1036 | 5.22694 | 1009 | 1306 | 1449 | 5.22694 | 966 | 1512 | 1477
5.24585 | 931 | 940 | 972 | 5.24585 | 995 | 1340 | 1477 | 5.24585 | 984 | 1557 | 1425
5.26477 | 1013 | 991 | 1052 | 5.26477 | 945 | 1364 | 1425 | 5.26477 | 1006 | 1599 | 1480
5.28368 | 937 | 1050 | 1003 | 5.28368 | 1010 | 1354 | 1480 | 5.28368 | 968 | 1508 | 1529
5.30259 | 976 | 961 | 1032 | 5.30259 | 939 | 1304 | 1529 | 5.30259 | 1039 | 1543 | 1467
5.3215 | 1001 | 990 | 1014 | 5.3215 | 979 | 1400 | 1467 | 5.3215 | 1027 | 1580 | 1511
5.34041 | 1007 | 956 | 1025 | 5.34041 | 950 | 1240 | 1511 | 5.34041 | 948 | 1566 | 1472
5.35933 | 941 | 961 | 1032 | 5.35933 | 966 | 1290 | 1472 | 5.35933 | 980 | 1505 | 1499
5.37824 | 996 | 947 | 1017 | 5.37824 | 945 | 1293 | 1499 | 5.37824 | 1006 | 1524 | 1412
5.39715 | 953 | 988 | 890 | 5.39715 | 953 | 1332 | 1412 | 5.39715 | 932 | 1576 | 1438
5.41606 | 958 | 960 | 966 | 5.41606 | 1014 | 1339 | 1438 | 5.41606 | 980 | 1424 | 1462
5.43497 | 968 | 1022 | 1016 | 5.43497 | 916 | 1333 | 1462 | 5.43497 | 946 | 1490 | 1498
5.45389 | 998 | 964 | 970 | 5.45389 | 980 | 1311 | 1498 | 5.45389 | 1003 | 1527 | 1360
5.4728 | 939 | 967 | 1093 | 5.4728 | 937 | 1280 | 1360 | 5.4728 | 1005 | 1540 | 1486
5.49171 | 977 | 966 | 988 | 5.49171 | 946 | 1330 | 1486 | 5.49171 | 982 | 1524 | 1443
5.51062 | 986 | 982 | 977 | 5.51062 | 1014 | 1279 | 1443 | 5.51062 | 1009 | 1465 | 1360
5.52953 | 964 | 974 | 966 | 5.52953 | 913 | 1374 | 1360 | 5.52953 | 917 | 1523 | 1486
5.54845 | 920 | 1021 | 1001 | 5.54845 | 912 | 1338 | 1486 | 5.54845 | 981 | 1594 | 1431
5.56736 | 976 | 951 | 966 | 5.56736 | 962 | 1294 | 1431 | 5.56736 | 942 | 1537 | 1514
5.58627 | 1004 | 991 | 938 | 5.58627 | 964 | 1324 | 1514 | 5.58627 | 910 | 1528 | 1463
5.60518 | 978 | 1063 | 955 | 5.60518 | 938 | 1334 | 1463 | 5.60518 | 926 | 1543 | 1480
5.62409 | 902 | 998 | 959 | 5.62409 | 928 | 1328 | 1480 | 5.62409 | 926 | 1520 | 1493
5.643 | 958 | 975 | 966 | 5.643 | 919 | 1278 | 1493 | 5.643 | 952 | 1508 | 1426
5.66192 | 966 | 979 | 966 | 5.66192 | 894 | 1323 | 1426 | 5.66192 | 948 | 1458 | 1451
5.68083 | 979 | 968 | 1000 | 5.68083 | 941 | 1334 | 1451 | 5.68083 | 956 | 1533 | 1519
5.69974 | 989 | 996 | 954 | 5.69974 | 947 | 1311 | 1519 | 5.69974 | 961 | 1544 | 1425
5.71865 | 933 | 975 | 1010 | 5.71865 | 935 | 1294 | 1425 | 5.71865 | 962 | 1476 | 1373
5.73756 | 930 | 955 | 985 | 5.73756 | 941 | 1309 | 1373 | 5.73756 | 981 | 1528 | 1442
5.75648 | 1007 | 945 | 944 | 5.75648 | 964 | 1357 | 1442 | 5.75648 | 1008 | 1466 | 1385
5.77539 | 978 | 965 | 1016 | 5.77539 | 911 | 1290 | 1385 | 5.77539 | 963 | 1493 | 1392
5.7943 | 912 | 914 | 972 | 5.7943 | 897 | 1309 | 1392 | 5.7943 | 933 | 1497 | 1433
5.81321 | 941 | 969 | 1002 | 5.81321 | 983 | 1292 | 1433 | 5.81321 | 960 | 1526 | 1424
5.83212 | 889 | 940 | 964 | 5.83212 | 862 | 1251 | 1424 | 5.83212 | 947 | 1430 | 1474
5.85104 | 981 | 1000 | 945 | 5.85104 | 904 | 1272 | 1474 | 5.85104 | 957 | 1480 | 1419
5.86995 | 910 | 1027 | 885 | 5.86995 | 913 | 1311 | 1419 | 5.86995 | 947 | 1457 | 1416
5.88886 | 906 | 964 | 954 | 5.88886 | 930 | 1297 | 1416 | 5.88886 | 930 | 1435 | 1383
5.90777 | 886 | 969 | 962 | 5.90777 | 931 | 1267 | 1383 | 5.90777 | 955 | 1451 | 1374
5.92668 | 963 | 885 | 891 | 5.92668 | 918 | 1263 | 1374 | 5.92668 | 913 | 1482 | 1433
5.9456 | 938 | 947 | 962 | 5.9456 | 908 | 1223 | 1433 | 5.9456 | 906 | 1518 | 1457
5.96451 | 941 | 958 | 937 | 5.96451 | 982 | 1324 | 1457 | 5.96451 | 909 | 1545 | 1381
5.98342 | 934 | 972 | 976 | 5.98342 | 984 | 1299 | 1381 | 5.98342 | 941 | 1524 | 1429
6.00233 | 899 | 968 | 915 | 6.00233 | 903 | 1254 | 1429 | 6.00233 | 912 | 1476 | 1423
6.02124 | 935 | 969 | 998 | 6.02124 | 874 | 1195 | 1423 | 6.02124 | 977 | 1488 | 1415
6.04015 | 947 | 889 | 913 | 6.04015 | 899 | 1274 | 1415 | 6.04015 | 983 | 1451 | 1476
6.05907 | 899 | 984 | 994 | 6.05907 | 966 | 1263 | 1476 | 6.05907 | 851 | 1481 | 1419
6.07798 | 960 | 919 | 935 | 6.07798 | 871 | 1319 | 1419 | 6.07798 | 988 | 1510 | 1395
6.09689 | 935 | 955 | 880 | 6.09689 | 924 | 1254 | 1395 | 6.09689 | 877 | 1402 | 1458
6.1158 | 947 | 956 | 874 | 6.1158 | 914 | 1319 | 1458 | 6.1158 | 974 | 1462 | 1352
6.13471 | 931 | 917 | 970 | 6.13471 | 854 | 1285 | 1352 | 6.13471 | 910 | 1449 | 1396
6.15363 | 877 | 950 | 959 | 6.15363 | 924 | 1229 | 1396 | 6.15363 | 949 | 1450 | 1439
6.17254 | 913 | 978 | 935 | 6.17254 | 923 | 1237 | 1439 | 6.17254 | 879 | 1480 | 1407
6.19145 | 962 | 916 | 941 | 6.19145 | 936 | 1215 | 1407 | 6.19145 | 929 | 1404 | 1397
6.21036 | 963 | 983 | 928 | 6.21036 | 931 | 1288 | 1397 | 6.21036 | 899 | 1419 | 1408
6.22927 | 892 | 870 | 914 | 6.22927 | 880 | 1258 | 1408 | 6.22927 | 916 | 1431 | 1426
6.24819 | 881 | 922 | 905 | 6.24819 | 841 | 1263 | 1426 | 6.24819 | 927 | 1464 | 1414
6.2671 | 911 | 908 | 909 | 6.2671 | 870 | 1266 | 1414 | 6.2671 | 897 | 1416 | 1443
6.28601 | 897 | 996 | 952 | 6.28601 | 862 | 1265 | 1443 | 6.28601 | 906 | 1471 | 1463
6.30492 | 866 | 923 | 827 | 6.30492 | 839 | 1267 | 1463 | 6.30492 | 922 | 1403 | 1352
6.32383 | 863 | 899 | 953 | 6.32383 | 902 | 1206 | 1352 | 6.32383 | 869 | 1487 | 1340
6.34274 | 921 | 932 | 910 | 6.34274 | 875 | 1254 | 1340 | 6.34274 | 890 | 1471 | 1338
6.36166 | 884 | 961 | 879 | 6.36166 | 866 | 1235 | 1338 | 6.36166 | 869 | 1463 | 1408
6.38057 | 906 | 843 | 904 | 6.38057 | 888 | 1247 | 1408 | 6.38057 | 930 | 1353 | 1362
6.39948 | 897 | 920 | 954 | 6.39948 | 857 | 1235 | 1362 | 6.39948 | 900 | 1367 | 1368
6.41839 | 898 | 868 | 866 | 6.41839 | 878 | 1180 | 1368 | 6.41839 | 836 | 1408 | 1363
6.4373 | 878 | 914 | 922 | 6.4373 | 874 | 1181 | 1363 | 6.4373 | 869 | 1391 | 1299
6.45622 | 895 | 910 | 863 | 6.45622 | 846 | 1209 | 1299 | 6.45622 | 837 | 1380 | 1313
6.47513 | 843 | 923 | 909 | 6.47513 | 922 | 1268 | 1313 | 6.47513 | 887 | 1413 | 1379
6.49404 | 869 | 875 | 936 | 6.49404 | 789 | 1213 | 1379 | 6.49404 | 876 | 1411 | 1370
6.51295 | 865 | 918 | 866 | 6.51295 | 841 | 1218 | 1370 | 6.51295 | 831 | 1328 | 1323
6.53186 | 873 | 889 | 869 | 6.53186 | 872 | 1183 | 1323 | 6.53186 | 857 | 1401 | 1319
6.55078 | 878 | 931 | 915 | 6.55078 | 848 | 1212 | 1319 | 6.55078 | 881 | 1430 | 1342
6.56969 | 893 | 877 | 884 | 6.56969 | 907 | 1224 | 1342 | 6.56969 | 827 | 1399 | 1276
6.5886 | 886 | 882 | 897 | 6.5886 | 857 | 1180 | 1276 | 6.5886 | 873 | 1386 | 1326
6.60751 | 897 | 869 | 881 | 6.60751 | 885 | 1258 | 1326 | 6.60751 | 881 | 1392 | 1430
6.62642 | 889 | 877 | 871 | 6.62642 | 920 | 1171 | 1430 | 6.62642 | 888 | 1417 | 1322
6.64534 | 852 | 858 | 884 | 6.64534 | 895 | 1221 | 1322 | 6.64534 | 887 | 1382 | 1309
6.66425 | 855 | 939 | 928 | 6.66425 | 854 | 1214 | 1309 | 6.66425 | 875 | 1424 | 1332
6.68316 | 878 | 863 | 934 | 6.68316 | 881 | 1194 | 1332 | 6.68316 | 833 | 1429 | 1376
6.70207 | 820 | 902 | 854 | 6.70207 | 858 | 1229 | 1376 | 6.70207 | 863 | 1280 | 1308
6.72098 | 879 | 932 | 896 | 6.72098 | 873 | 1190 | 1308 | 6.72098 | 895 | 1388 | 1288
6.73989 | 885 | 871 | 849 | 6.73989 | 865 | 1190 | 1288 | 6.73989 | 848 | 1366 | 1294
6.75881 | 911 | 932 | 858 | 6.75881 | 865 | 1175 | 1294 | 6.75881 | 824 | 1313 | 1321
6.77772 | 908 | 864 | 908 | 6.77772 | 840 | 1145 | 1321 | 6.77772 | 853 | 1321 | 1251
6.79663 | 791 | 883 | 845 | 6.79663 | 824 | 1178 | 1251 | 6.79663 | 847 | 1360 | 1269
6.81554 | 863 | 899 | 868 | 6.81554 | 818 | 1173 | 1269 | 6.81554 | 822 | 1352 | 1254
6.83445 | 837 | 861 | 891 | 6.83445 | 871 | 1151 | 1254 | 6.83445 | 863 | 1373 | 1318
6.85337 | 872 | 856 | 838 | 6.85337 | 856 | 1177 | 1318 | 6.85337 | 839 | 1354 | 1268
6.87228 | 821 | 868 | 807 | 6.87228 | 860 | 1113 | 1268 | 6.87228 | 868 | 1317 | 1343
6.89119 | 872 | 892 | 822 | 6.89119 | 768 | 1180 | 1343 | 6.89119 | 846 | 1406 | 1271
6.9101 | 811 | 905 | 912 | 6.9101 | 829 | 1197 | 1271 | 6.9101 | 817 | 1360 | 1298
6.92901 | 845 | 831 | 837 | 6.92901 | 860 | 1115 | 1298 | 6.92901 | 775 | 1348 | 1215
6.94793 | 827 | 883 | 863 | 6.94793 | 837 | 1200 | 1215 | 6.94793 | 825 | 1282 | 1302
6.96684 | 844 | 908 | 882 | 6.96684 | 806 | 1139 | 1302 | 6.96684 | 802 | 1406 | 1317
6.98575 | 880 | 877 | 804 | 6.98575 | 808 | 1163 | 1317 | 6.98575 | 898 | 1351 | 1363
7.00466 | 842 | 884 | 820 | 7.00466 | 807 | 1130 | 1363 | 7.00466 | 827 | 1370 | 1307
7.02357 | 823 | 874 | 830 | 7.02357 | 782 | 1144 | 1307 | 7.02357 | 837 | 1371 | 1234
7.04249 | 834 | 842 | 822 | 7.04249 | 861 | 1061 | 1234 | 7.04249 | 827 | 1333 | 1157
7.0614 | 825 | 872 | 824 | 7.0614 | 827 | 1140 | 1157 | 7.0614 | 788 | 1336 | 1243
7.08031 | 826 | 872 | 864 | 7.08031 | 838 | 1139 | 1243 | 7.08031 | 803 | 1385 | 1278
7.09922 | 846 | 810 | 767 | 7.09922 | 856 | 1134 | 1278 | 7.09922 | 803 | 1349 | 1242
7.11813 | 793 | 833 | 834 | 7.11813 | 835 | 1250 | 1242 | 7.11813 | 810 | 1286 | 1225
7.13704 | 773 | 770 | 796 | 7.13704 | 792 | 1142 | 1225 | 7.13704 | 812 | 1311 | 1287
7.15596 | 817 | 848 | 903 | 7.15596 | 865 | 1113 | 1287 | 7.15596 | 784 | 1291 | 1264
7.17487 | 825 | 787 | 839 | 7.17487 | 757 | 1087 | 1264 | 7.17487 | 821 | 1276 | 1243
7.19378 | 846 | 865 | 781 | 7.19378 | 811 | 1105 | 1243 | 7.19378 | 816 | 1284 | 1265
7.21269 | 826 | 806 | 791 | 7.21269 | 778 | 1157 | 1265 | 7.21269 | 788 | 1302 | 1196
7.2316 | 798 | 837 | 835 | 7.2316 | 816 | 1125 | 1196 | 7.2316 | 797 | 1316 | 1270
7.25052 | 828 | 810 | 783 | 7.25052 | 790 | 1135 | 1270 | 7.25052 | 780 | 1283 | 1253
7.26943 | 768 | 803 | 829 | 7.26943 | 770 | 1084 | 1253 | 7.26943 | 751 | 1302 | 1284
7.28834 | 837 | 821 | 794 | 7.28834 | 761 | 1078 | 1284 | 7.28834 | 779 | 1282 | 1222
7.30725 | 848 | 791 | 778 | 7.30725 | 790 | 1157 | 1222 | 7.30725 | 794 | 1282 | 1244
7.32616 | 773 | 865 | 813 | 7.32616 | 805 | 1170 | 1244 | 7.32616 | 810 | 1266 | 1218
7.34508 | 779 | 773 | 794 | 7.34508 | 818 | 1120 | 1218 | 7.34508 | 783 | 1282 | 1212
7.36399 | 826 | 798 | 784 | 7.36399 | 753 | 1115 | 1212 | 7.36399 | 784 | 1268 | 1265
7.3829 | 788 | 855 | 806 | 7.3829 | 800 | 1072 | 1265 | 7.3829 | 733 | 1274 | 1176
7.40181 | 789 | 791 | 774 | 7.40181 | 774 | 1143 | 1176 | 7.40181 | 778 | 1245 | 1213
7.42072 | 759 | 833 | 827 | 7.42072 | 762 | 1146 | 1213 | 7.42072 | 800 | 1338 | 1259
7.43964 | 794 | 793 | 815 | 7.43964 | 803 | 1100 | 1259 | 7.43964 | 821 | 1237 | 1196
7.45855 | 765 | 870 | 776 | 7.45855 | 767 | 1133 | 1196 | 7.45855 | 788 | 1294 | 1163
7.47746 | 794 | 832 | 779 | 7.47746 | 763 | 1089 | 1163 | 7.47746 | 770 | 1272 | 1147
7.49637 | 788 | 809 | 766 | 7.49637 | 768 | 1039 | 1147 | 7.49637 | 792 | 1296 | 1207
7.51528 | 765 | 810 | 783 | 7.51528 | 722 | 1091 | 1207 | 7.51528 | 764 | 1251 | 1168
7.53419 | 775 | 799 | 775 | 7.53419 | 721 | 1142 | 1168 | 7.53419 | 779 | 1299 | 1177
7.55311 | 788 | 832 | 804 | 7.55311 | 816 | 1123 | 1177 | 7.55311 | 748 | 1272 | 1172
7.57202 | 755 | 761 | 824 | 7.57202 | 755 | 1120 | 1172 | 7.57202 | 745 | 1274 | 1153
7.59093 | 838 | 721 | 805 | 7.59093 | 749 | 1065 | 1153 | 7.59093 | 765 | 1230 | 1178
7.60984 | 731 | 798 | 798 | 7.60984 | 839 | 1107 | 1178 | 7.60984 | 756 | 1256 | 1156
7.62875 | 742 | 809 | 792 | 7.62875 | 734 | 1027 | 1156 | 7.62875 | 793 | 1203 | 1177
7.64767 | 766 | 776 | 767 | 7.64767 | 758 | 1031 | 1177 | 7.64767 | 801 | 1236 | 1084
7.66658 | 761 | 778 | 797 | 7.66658 | 749 | 1072 | 1084 | 7.66658 | 710 | 1189 | 1129
7.68549 | 784 | 774 | 793 | 7.68549 | 785 | 1059 | 1129 | 7.68549 | 762 | 1207 | 1140
7.7044 | 764 | 778 | 817 | 7.7044 | 736 | 1011 | 1140 | 7.7044 | 753 | 1263 | 1171
7.72331 | 801 | 819 | 783 | 7.72331 | 719 | 1033 | 1171 | 7.72331 | 764 | 1201 | 1177
7.74223 | 745 | 793 | 805 | 7.74223 | 773 | 1047 | 1177 | 7.74223 | 743 | 1217 | 1232
7.76114 | 694 | 779 | 738 | 7.76114 | 769 | 1040 | 1232 | 7.76114 | 751 | 1211 | 1123
7.78005 | 733 | 808 | 776 | 7.78005 | 749 | 1025 | 1123 | 7.78005 | 815 | 1250 | 1172
7.79896 | 700 | 810 | 748 | 7.79896 | 784 | 1067 | 1172 | 7.79896 | 736 | 1258 | 1165
7.81787 | 805 | 722 | 750 | 7.81787 | 727 | 1038 | 1165 | 7.81787 | 728 | 1160 | 1137
7.83679 | 766 | 752 | 717 | 7.83679 | 732 | 1044 | 1137 | 7.83679 | 746 | 1196 | 1142
7.8557 | 713 | 778 | 731 | 7.8557 | 720 | 1030 | 1142 | 7.8557 | 770 | 1163 | 1135
7.87461 | 769 | 798 | 781 | 7.87461 | 745 | 1052 | 1135 | 7.87461 | 735 | 1226 | 1145
7.89352 | 768 | 793 | 737 | 7.89352 | 739 | 1085 | 1145 | 7.89352 | 707 | 1147 | 1116
7.91243 | 731 | 776 | 788 | 7.91243 | 730 | 1081 | 1116 | 7.91243 | 722 | 1219 | 1159
7.93134 | 718 | 743 | 744 | 7.93134 | 742 | 1014 | 1159 | 7.93134 | 726 | 1235 | 1156
7.95026 | 686 | 759 | 751 | 7.95026 | 705 | 954 | 1156 | 7.95026 | 725 | 1197 | 1174
7.96917 | 749 | 737 | 767 | 7.96917 | 761 | 1043 | 1174 | 7.96917 | 793 | 1208 | 1176
7.98808 | 788 | 785 | 722 | 7.98808 | 688 | 1017 | 1176 | 7.98808 | 729 | 1163 | 1160
8.00699 | 724 | 769 | 785 | 8.00699 | 777 | 987 | 1160 | 8.00699 | 731 | 1233 | 1180
8.0259 | 752 | 759 | 755 | 8.0259 | 741 | 1069 | 1180 | 8.0259 | 744 | 1165 | 1184
8.04482 | 763 | 748 | 769 | 8.04482 | 767 | 1016 | 1184 | 8.04482 | 741 | 1117 | 1161
8.06373 | 699 | 774 | 740 | 8.06373 | 724 | 1019 | 1161 | 8.06373 | 721 | 1227 | 1161
8.08264 | 727 | 759 | 739 | 8.08264 | 721 | 1049 | 1161 | 8.08264 | 731 | 1239 | 1112
8.10155 | 709 | 777 | 674 | 8.10155 | 728 | 1067 | 1112 | 8.10155 | 735 | 1102 | 1142
8.12046 | 756 | 770 | 725 | 8.12046 | 680 | 1048 | 1142 | 8.12046 | 735 | 1167 | 1151
8.13938 | 739 | 766 | 786 | 8.13938 | 699 | 1071 | 1151 | 8.13938 | 751 | 1193 | 1170
8.15829 | 741 | 737 | 737 | 8.15829 | 715 | 1004 | 1170 | 8.15829 | 755 | 1172 | 1109
8.1772 | 749 | 819 | 759 | 8.1772 | 740 | 996 | 1109 | 8.1772 | 760 | 1152 | 1123
8.19611 | 748 | 758 | 694 | 8.19611 | 733 | 1053 | 1123 | 8.19611 | 709 | 1186 | 1088
8.21502 | 736 | 788 | 762 | 8.21502 | 771 | 1080 | 1088 | 8.21502 | 758 | 1207 | 1102
8.23393 | 742 | 775 | 743 | 8.23393 | 737 | 1028 | 1102 | 8.23393 | 717 | 1185 | 1136
8.25285 | 751 | 768 | 704 | 8.25285 | 697 | 1002 | 1136 | 8.25285 | 731 | 1147 | 1136
8.27176 | 724 | 740 | 755 | 8.27176 | 708 | 1034 | 1136 | 8.27176 | 671 | 1179 | 1142
8.29067 | 730 | 718 | 694 | 8.29067 | 720 | 1061 | 1142 | 8.29067 | 719 | 1220 | 1196
8.30958 | 757 | 802 | 716 | 8.30958 | 692 | 1013 | 1196 | 8.30958 | 758 | 1165 | 1129
8.32849 | 756 | 771 | 752 | 8.32849 | 685 | 992 | 1129 | 8.32849 | 730 | 1211 | 1161
8.34741 | 699 | 711 | 760 | 8.34741 | 727 | 959 | 1161 | 8.34741 | 687 | 1240 | 1107
8.36632 | 731 | 770 | 706 | 8.36632 | 731 | 1035 | 1107 | 8.36632 | 763 | 1195 | 1179
8.38523 | 729 | 721 | 738 | 8.38523 | 696 | 1055 | 1179 | 8.38523 | 723 | 1203 | 1072
8.40414 | 727 | 770 | 749 | 8.40414 | 730 | 1005 | 1072 | 8.40414 | 701 | 1139 | 1063
8.42305 | 764 | 785 | 746 | 8.42305 | 706 | 1063 | 1063 | 8.42305 | 672 | 1176 | 1081
8.44197 | 728 | 769 | 727 | 8.44197 | 701 | 1029 | 1081 | 8.44197 | 697 | 1235 | 1141
8.46088 | 726 | 762 | 736 | 8.46088 | 807 | 1042 | 1141 | 8.46088 | 727 | 1183 | 1133
8.47979 | 760 | 805 | 728 | 8.47979 | 711 | 1005 | 1133 | 8.47979 | 769 | 1157 | 1144
8.4987 | 728 | 818 | 720 | 8.4987 | 754 | 1059 | 1144 | 8.4987 | 737 | 1228 | 1133
8.51761 | 734 | 758 | 735 | 8.51761 | 722 | 1070 | 1133 | 8.51761 | 717 | 1190 | 1142
8.53653 | 723 | 766 | 740 | 8.53653 | 729 | 993 | 1142 | 8.53653 | 732 | 1204 | 1172
8.55544 | 692 | 841 | 735 | 8.55544 | 765 | 1016 | 1172 | 8.55544 | 771 | 1151 | 1134
8.57435 | 765 | 798 | 720 | 8.57435 | 776 | 1023 | 1134 | 8.57435 | 720 | 1179 | 1181
8.59326 | 739 | 790 | 733 | 8.59326 | 713 | 1040 | 1181 | 8.59326 | 724 | 1157 | 1146
8.61217 | 729 | 823 | 756 | 8.61217 | 725 | 1029 | 1146 | 8.61217 | 757 | 1215 | 1155
8.63108 | 746 | 788 | 767 | 8.63108 | 711 | 1048 | 1155 | 8.63108 | 802 | 1248 | 1189
8.65 | 760 | 786 | 762 | 8.65 | 766 | 1069 | 1189 | 8.65 | 729 | 1223 | 1196
8.66891 | 722 | 761 | 793 | 8.66891 | 782 | 1057 | 1196 | 8.66891 | 730 | 1220 | 1182
8.68782 | 772 | 819 | 780 | 8.68782 | 775 | 1094 | 1182 | 8.68782 | 745 | 1226 | 1200
8.70673 | 753 | 776 | 758 | 8.70673 | 745 | 1071 | 1200 | 8.70673 | 752 | 1224 | 1141
8.72564 | 727 | 768 | 762 | 8.72564 | 740 | 1044 | 1141 | 8.72564 | 706 | 1233 | 1160
8.74456 | 760 | 770 | 853 | 8.74456 | 762 | 1065 | 1160 | 8.74456 | 749 | 1222 | 1155
8.76347 | 763 | 767 | 764 | 8.76347 | 710 | 1070 | 1155 | 8.76347 | 760 | 1249 | 1204
8.78238 | 717 | 831 | 757 | 8.78238 | 759 | 1099 | 1204 | 8.78238 | 738 | 1204 | 1190
8.80129 | 778 | 800 | 743 | 8.80129 | 753 | 1027 | 1190 | 8.80129 | 722 | 1246 | 1147
8.8202 | 761 | 787 | 764 | 8.8202 | 702 | 1100 | 1147 | 8.8202 | 739 | 1243 | 1164
8.83912 | 781 | 783 | 824 | 8.83912 | 779 | 1006 | 1164 | 8.83912 | 792 | 1216 | 1134
8.85803 | 728 | 771 | 831 | 8.85803 | 729 | 1093 | 1134 | 8.85803 | 763 | 1208 | 1263
8.87694 | 728 | 821 | 803 | 8.87694 | 761 | 1115 | 1263 | 8.87694 | 736 | 1202 | 1188
8.89585 | 770 | 782 | 744 | 8.89585 | 757 | 1128 | 1188 | 8.89585 | 801 | 1169 | 1249
8.91476 | 778 | 783 | 794 | 8.91476 | 820 | 1094 | 1249 | 8.91476 | 789 | 1253 | 1205
8.93368 | 763 | 787 | 785 | 8.93368 | 743 | 1177 | 1205 | 8.93368 | 784 | 1239 | 1289
8.95259 | 794 | 816 | 781 | 8.95259 | 768 | 1036 | 1289 | 8.95259 | 759 | 1235 | 1235
8.9715 | 788 | 820 | 821 | 8.9715 | 773 | 1077 | 1235 | 8.9715 | 794 | 1302 | 1217
8.99041 | 840 | 846 | 796 | 8.99041 | 797 | 1084 | 1217 | 8.99041 | 767 | 1320 | 1245
9.00932 | 729 | 812 | 814 | 9.00932 | 798 | 1124 | 1245 | 9.00932 | 742 | 1287 | 1228
9.02823 | 822 | 847 | 836 | 9.02823 | 766 | 1113 | 1228 | 9.02823 | 785 | 1249 | 1229
9.04715 | 801 | 793 | 799 | 9.04715 | 795 | 1126 | 1229 | 9.04715 | 788 | 1210 | 1227
9.06606 | 807 | 846 | 817 | 9.06606 | 823 | 1105 | 1227 | 9.06606 | 824 | 1234 | 1271
9.08497 | 816 | 804 | 806 | 9.08497 | 782 | 1056 | 1271 | 9.08497 | 781 | 1307 | 1323
9.10388 | 821 | 778 | 813 | 9.10388 | 786 | 1132 | 1323 | 9.10388 | 802 | 1286 | 1198
9.12279 | 772 | 889 | 837 | 9.12279 | 791 | 1100 | 1198 | 9.12279 | 775 | 1265 | 1170
9.14171 | 839 | 798 | 839 | 9.14171 | 818 | 1163 | 1170 | 9.14171 | 759 | 1311 | 1228
9.16062 | 751 | 857 | 801 | 9.16062 | 804 | 1081 | 1228 | 9.16062 | 794 | 1253 | 1277
9.17953 | 805 | 836 | 821 | 9.17953 | 827 | 1083 | 1277 | 9.17953 | 787 | 1338 | 1253
9.19844 | 803 | 861 | 788 | 9.19844 | 826 | 1102 | 1253 | 9.19844 | 820 | 1237 | 1260
9.21735 | 768 | 862 | 839 | 9.21735 | 825 | 1109 | 1260 | 9.21735 | 837 | 1367 | 1230
9.23627 | 801 | 850 | 814 | 9.23627 | 830 | 1174 | 1230 | 9.23627 | 816 | 1305 | 1312
9.25518 | 826 | 888 | 849 | 9.25518 | 820 | 1175 | 1312 | 9.25518 | 809 | 1298 | 1306
9.27409 | 806 | 881 | 863 | 9.27409 | 799 | 1151 | 1306 | 9.27409 | 828 | 1342 | 1279
9.293 | 841 | 855 | 797 | 9.293 | 848 | 1179 | 1279 | 9.293 | 794 | 1298 | 1291
9.31191 | 779 | 881 | 807 | 9.31191 | 804 | 1151 | 1291 | 9.31191 | 822 | 1356 | 1247
9.33083 | 827 | 890 | 844 | 9.33083 | 822 | 1146 | 1247 | 9.33083 | 853 | 1286 | 1371
9.34974 | 868 | 870 | 827 | 9.34974 | 843 | 1122 | 1371 | 9.34974 | 852 | 1337 | 1293
9.36865 | 804 | 860 | 836 | 9.36865 | 855 | 1199 | 1293 | 9.36865 | 824 | 1340 | 1342
9.38756 | 817 | 853 | 837 | 9.38756 | 822 | 1168 | 1342 | 9.38756 | 882 | 1360 | 1310
9.40647 | 811 | 934 | 781 | 9.40647 | 785 | 1229 | 1310 | 9.40647 | 829 | 1299 | 1253
9.42538 | 823 | 894 | 772 | 9.42538 | 863 | 1191 | 1253 | 9.42538 | 876 | 1424 | 1346
9.4443 | 887 | 885 | 840 | 9.4443 | 846 | 1192 | 1346 | 9.4443 | 870 | 1335 | 1318
9.46321 | 866 | 891 | 825 | 9.46321 | 874 | 1110 | 1318 | 9.46321 | 863 | 1363 | 1271
9.48212 | 845 | 872 | 869 | 9.48212 | 832 | 1192 | 1271 | 9.48212 | 832 | 1382 | 1254
9.50103 | 806 | 889 | 885 | 9.50103 | 878 | 1184 | 1254 | 9.50103 | 818 | 1389 | 1379
9.51994 | 843 | 901 | 850 | 9.51994 | 803 | 1173 | 1379 | 9.51994 | 878 | 1378 | 1311
9.53886 | 838 | 925 | 875 | 9.53886 | 885 | 1262 | 1311 | 9.53886 | 832 | 1450 | 1335
9.55777 | 861 | 889 | 908 | 9.55777 | 844 | 1223 | 1335 | 9.55777 | 878 | 1397 | 1337
9.57668 | 788 | 833 | 857 | 9.57668 | 849 | 1167 | 1337 | 9.57668 | 878 | 1271 | 1382
9.59559 | 838 | 917 | 860 | 9.59559 | 860 | 1219 | 1382 | 9.59559 | 837 | 1369 | 1298
9.6145 | 873 | 904 | 842 | 9.6145 | 868 | 1203 | 1298 | 9.6145 | 866 | 1348 | 1354
9.63342 | 808 | 875 | 862 | 9.63342 | 879 | 1277 | 1354 | 9.63342 | 815 | 1348 | 1347
9.65233 | 838 | 937 | 861 | 9.65233 | 875 | 1256 | 1347 | 9.65233 | 904 | 1321 | 1325
9.67124 | 818 | 951 | 898 | 9.67124 | 844 | 1215 | 1325 | 9.67124 | 864 | 1458 | 1383
9.69015 | 874 | 916 | 893 | 9.69015 | 886 | 1203 | 1383 | 9.69015 | 904 | 1454 | 1330
9.70906 | 868 | 901 | 848 | 9.70906 | 865 | 1271 | 1330 | 9.70906 | 860 | 1470 | 1428
9.72798 | 878 | 894 | 882 | 9.72798 | 905 | 1272 | 1428 | 9.72798 | 902 | 1377 | 1401
9.74689 | 868 | 902 | 857 | 9.74689 | 881 | 1288 | 1401 | 9.74689 | 909 | 1432 | 1387
9.7658 | 880 | 919 | 880 | 9.7658 | 855 | 1258 | 1387 | 9.7658 | 929 | 1469 | 1395
9.78471 | 904 | 940 | 863 | 9.78471 | 897 | 1257 | 1395 | 9.78471 | 865 | 1431 | 1394
9.80362 | 865 | 948 | 885 | 9.80362 | 862 | 1290 | 1394 | 9.80362 | 875 | 1490 | 1385
9.82253 | 885 | 925 | 900 | 9.82253 | 892 | 1263 | 1385 | 9.82253 | 898 | 1490 | 1401
9.84145 | 881 | 970 | 893 | 9.84145 | 915 | 1305 | 1401 | 9.84145 | 876 | 1462 | 1370
9.86036 | 900 | 887 | 921 | 9.86036 | 870 | 1279 | 1370 | 9.86036 | 859 | 1407 | 1501
9.87927 | 879 | 987 | 942 | 9.87927 | 873 | 1373 | 1501 | 9.87927 | 890 | 1502 | 1476
9.89818 | 882 | 973 | 892 | 9.89818 | 952 | 1217 | 1476 | 9.89818 | 911 | 1524 | 1389
9.91709 | 919 | 939 | 888 | 9.91709 | 886 | 1247 | 1389 | 9.91709 | 909 | 1402 | 1425
9.93601 | 903 | 915 | 906 | 9.93601 | 935 | 1273 | 1425 | 9.93601 | 934 | 1418 | 1483
9.95492 | 952 | 939 | 932 | 9.95492 | 924 | 1255 | 1483 | 9.95492 | 902 | 1509 | 1475
9.97383 | 913 | 912 | 962 | 9.97383 | 965 | 1302 | 1475 | 9.97383 | 947 | 1538 | 1432
9.99274 | 916 | 910 | 881 | 9.99274 | 914 | 1317 | 1432 | 9.99274 | 919 | 1499 | 1409
10.01165 | 895 | 990 | 872 | 10.01165 | 890 | 1265 | 1409 | 10.01165 | 915 | 1504 | 1422
10.03057 | 884 | 1008 | 945 | 10.03057 | 918 | 1243 | 1422 | 10.03057 | 943 | 1529 | 1454
10.04948 | 846 | 930 | 920 | 10.04948 | 952 | 1331 | 1454 | 10.04948 | 896 | 1503 | 1445
10.06839 | 933 | 984 | 891 | 10.06839 | 930 | 1290 | 1445 | 10.06839 | 876 | 1529 | 1477
10.0873 | 896 | 948 | 876 | 10.0873 | 934 | 1355 | 1477 | 10.0873 | 918 | 1417 | 1483
10.10621 | 899 | 1015 | 969 | 10.10621 | 943 | 1298 | 1483 | 10.10621 | 918 | 1537 | 1489
10.12512 | 916 | 931 | 937 | 10.12512 | 931 | 1293 | 1489 | 10.12512 | 898 | 1499 | 1503
10.14404 | 961 | 940 | 946 | 10.14404 | 955 | 1333 | 1503 | 10.14404 | 925 | 1526 | 1511
10.16295 | 933 | 944 | 954 | 10.16295 | 925 | 1361 | 1511 | 10.16295 | 921 | 1539 | 1572
10.18186 | 940 | 1046 | 949 | 10.18186 | 943 | 1339 | 1572 | 10.18186 | 918 | 1459 | 1493
10.20077 | 858 | 1029 | 918 | 10.20077 | 944 | 1291 | 1493 | 10.20077 | 969 | 1450 | 1500
10.21968 | 961 | 1013 | 942 | 10.21968 | 935 | 1291 | 1500 | 10.21968 | 901 | 1489 | 1502
10.2386 | 981 | 1035 | 966 | 10.2386 | 931 | 1307 | 1502 | 10.2386 | 910 | 1559 | 1477
10.25751 | 935 | 933 | 891 | 10.25751 | 938 | 1363 | 1477 | 10.25751 | 955 | 1467 | 1473
10.27642 | 930 | 1019 | 942 | 10.27642 | 966 | 1373 | 1473 | 10.27642 | 992 | 1474 | 1484
10.29533 | 938 | 942 | 873 | 10.29533 | 1019 | 1321 | 1484 | 10.29533 | 981 | 1498 | 1526
10.31424 | 955 | 941 | 957 | 10.31424 | 918 | 1320 | 1526 | 10.31424 | 940 | 1521 | 1497
10.33316 | 949 | 959 | 979 | 10.33316 | 920 | 1251 | 1497 | 10.33316 | 968 | 1600 | 1491
10.35207 | 917 | 1003 | 982 | 10.35207 | 991 | 1280 | 1491 | 10.35207 | 946 | 1521 | 1487
10.37098 | 937 | 955 | 936 | 10.37098 | 954 | 1359 | 1487 | 10.37098 | 942 | 1537 | 1526
10.38989 | 884 | 1042 | 977 | 10.38989 | 922 | 1360 | 1526 | 10.38989 | 939 | 1593 | 1514
10.4088 | 993 | 999 | 965 | 10.4088 | 1010 | 1378 | 1514 | 10.4088 | 934 | 1476 | 1504
10.42772 | 964 | 1026 | 1006 | 10.42772 | 943 | 1335 | 1504 | 10.42772 | 935 | 1530 | 1523
10.44663 | 941 | 992 | 972 | 10.44663 | 942 | 1364 | 1523 | 10.44663 | 948 | 1516 | 1500
10.46554 | 954 | 918 | 949 | 10.46554 | 980 | 1420 | 1500 | 10.46554 | 946 | 1560 | 1478
10.48445 | 949 | 1036 | 894 | 10.48445 | 984 | 1304 | 1478 | 10.48445 | 956 | 1637 | 1515
10.50336 | 945 | 991 | 959 | 10.50336 | 923 | 1357 | 1515 | 10.50336 | 968 | 1571 | 1513
10.52227 | 943 | 1048 | 974 | 10.52227 | 942 | 1340 | 1513 | 10.52227 | 911 | 1524 | 1525
10.54119 | 974 | 1063 | 994 | 10.54119 | 904 | 1328 | 1525 | 10.54119 | 949 | 1545 | 1488
10.5601 | 901 | 1021 | 910 | 10.5601 | 908 | 1341 | 1488 | 10.5601 | 924 | 1555 | 1533
10.57901 | 938 | 984 | 968 | 10.57901 | 892 | 1366 | 1533 | 10.57901 | 955 | 1514 | 1534
10.59792 | 933 | 995 | 996 | 10.59792 | 895 | 1352 | 1534 | 10.59792 | 934 | 1557 | 1556
10.61683 | 925 | 1020 | 962 | 10.61683 | 942 | 1305 | 1556 | 10.61683 | 986 | 1649 | 1538
10.63575 | 926 | 1015 | 946 | 10.63575 | 994 | 1306 | 1538 | 10.63575 | 909 | 1514 | 1515
10.65466 | 914 | 1053 | 955 | 10.65466 | 970 | 1373 | 1515 | 10.65466 | 980 | 1494 | 1543
10.67357 | 911 | 1023 | 947 | 10.67357 | 980 | 1319 | 1543 | 10.67357 | 948 | 1628 | 1548
10.69248 | 939 | 1003 | 973 | 10.69248 | 920 | 1308 | 1548 | 10.69248 | 945 | 1482 | 1493
10.71139 | 926 | 964 | 956 | 10.71139 | 938 | 1338 | 1493 | 10.71139 | 873 | 1580 | 1488
10.73031 | 926 | 969 | 932 | 10.73031 | 953 | 1356 | 1488 | 10.73031 | 939 | 1538 | 1485
10.74922 | 914 | 939 | 953 | 10.74922 | 897 | 1372 | 1485 | 10.74922 | 932 | 1529 | 1555
10.76813 | 934 | 950 | 997 | 10.76813 | 957 | 1335 | 1555 | 10.76813 | 986 | 1576 | 1531
10.78704 | 943 | 1041 | 927 | 10.78704 | 918 | 1329 | 1531 | 10.78704 | 960 | 1535 | 1496
10.80595 | 909 | 959 | 941 | 10.80595 | 905 | 1270 | 1496 | 10.80595 | 906 | 1586 | 1510
10.82487 | 905 | 989 | 946 | 10.82487 | 930 | 1294 | 1510 | 10.82487 | 905 | 1538 | 1552
10.84378 | 952 | 1026 | 924 | 10.84378 | 954 | 1371 | 1552 | 10.84378 | 955 | 1495 | 1508
10.86269 | 888 | 979 | 949 | 10.86269 | 916 | 1297 | 1508 | 10.86269 | 875 | 1481 | 1561
10.8816 | 941 | 956 | 932 | 10.8816 | 895 | 1339 | 1561 | 10.8816 | 946 | 1506 | 1492
10.90051 | 938 | 1006 | 953 | 10.90051 | 941 | 1294 | 1492 | 10.90051 | 994 | 1563 | 1510
10.91942 | 857 | 971 | 920 | 10.91942 | 923 | 1277 | 1510 | 10.91942 | 924 | 1584 | 1541
10.93834 | 913 | 1047 | 864 | 10.93834 | 871 | 1431 | 1541 | 10.93834 | 883 | 1441 | 1524
10.95725 | 903 | 1007 | 911 | 10.95725 | 902 | 1396 | 1524 | 10.95725 | 897 | 1558 | 1531
10.97616 | 930 | 974 | 910 | 10.97616 | 887 | 1347 | 1531 | 10.97616 | 872 | 1526 | 1515
10.99507 | 863 | 949 | 876 | 10.99507 | 939 | 1261 | 1515 | 10.99507 | 895 | 1534 | 1582
11.01398 | 996 | 1002 | 885 | 11.01398 | 889 | 1299 | 1582 | 11.01398 | 899 | 1438 | 1529
11.0329 | 916 | 943 | 942 | 11.0329 | 952 | 1326 | 1529 | 11.0329 | 971 | 1444 | 1460
11.05181 | 878 | 964 | 932 | 11.05181 | 955 | 1278 | 1460 | 11.05181 | 947 | 1521 | 1612
11.07072 | 878 | 907 | 915 | 11.07072 | 926 | 1293 | 1612 | 11.07072 | 926 | 1485 | 1605
11.08963 | 901 | 958 | 944 | 11.08963 | 889 | 1379 | 1605 | 11.08963 | 899 | 1446 | 1568
11.10854 | 878 | 965 | 920 | 11.10854 | 863 | 1278 | 1568 | 11.10854 | 914 | 1471 | 1525
11.12746 | 909 | 1018 | 898 | 11.12746 | 901 | 1251 | 1525 | 11.12746 | 837 | 1513 | 1497
11.14637 | 902 | 967 | 960 | 11.14637 | 900 | 1334 | 1497 | 11.14637 | 910 | 1402 | 1527
11.16528 | 871 | 965 | 877 | 11.16528 | 886 | 1235 | 1527 | 11.16528 | 883 | 1481 | 1541
11.18419 | 889 | 951 | 920 | 11.18419 | 869 | 1287 | 1541 | 11.18419 | 920 | 1503 | 1551
11.2031 | 879 | 942 | 908 | 11.2031 | 879 | 1356 | 1551 | 11.2031 | 853 | 1513 | 1464
11.22202 | 861 | 977 | 919 | 11.22202 | 834 | 1353 | 1464 | 11.22202 | 893 | 1466 | 1607
11.24093 | 872 | 931 | 892 | 11.24093 | 823 | 1268 | 1607 | 11.24093 | 915 | 1401 | 1578
11.25984 | 815 | 907 | 861 | 11.25984 | 848 | 1321 | 1578 | 11.25984 | 938 | 1444 | 1501
11.27875 | 849 | 980 | 848 | 11.27875 | 846 | 1348 | 1501 | 11.27875 | 938 | 1488 | 1531
11.29766 | 838 | 970 | 854 | 11.29766 | 857 | 1267 | 1531 | 11.29766 | 885 | 1418 | 1579
11.31657 | 838 | 953 | 883 | 11.31657 | 821 | 1256 | 1579 | 11.31657 | 844 | 1456 | 1475
11.33549 | 793 | 920 | 910 | 11.33549 | 835 | 1293 | 1475 | 11.33549 | 868 | 1429 | 1563
11.3544 | 852 | 958 | 903 | 11.3544 | 838 | 1242 | 1563 | 11.3544 | 834 | 1504 | 1576
11.37331 | 878 | 908 | 818 | 11.37331 | 882 | 1266 | 1576 | 11.37331 | 837 | 1434 | 1528
11.39222 | 776 | 973 | 907 | 11.39222 | 844 | 1249 | 1528 | 11.39222 | 862 | 1498 | 1507
11.41113 | 898 | 983 | 855 | 11.41113 | 848 | 1336 | 1507 | 11.41113 | 851 | 1481 | 1514
11.43005 | 828 | 1003 | 870 | 11.43005 | 826 | 1313 | 1514 | 11.43005 | 842 | 1457 | 1583
11.44896 | 844 | 952 | 851 | 11.44896 | 796 | 1328 | 1583 | 11.44896 | 839 | 1424 | 1554
11.46787 | 855 | 962 | 834 | 11.46787 | 834 | 1254 | 1554 | 11.46787 | 812 | 1482 | 1544
11.48678 | 773 | 931 | 864 | 11.48678 | 819 | 1255 | 1544 | 11.48678 | 825 | 1422 | 1527
11.50569 | 798 | 929 | 843 | 11.50569 | 746 | 1279 | 1527 | 11.50569 | 805 | 1457 | 1615
11.52461 | 819 | 981 | 807 | 11.52461 | 824 | 1257 | 1615 | 11.52461 | 871 | 1460 | 1603
11.54352 | 848 | 900 | 827 | 11.54352 | 788 | 1181 | 1603 | 11.54352 | 827 | 1451 | 1472
11.56243 | 806 | 937 | 823 | 11.56243 | 784 | 1220 | 1472 | 11.56243 | 892 | 1526 | 1575
11.58134 | 806 | 868 | 841 | 11.58134 | 792 | 1278 | 1575 | 11.58134 | 820 | 1519 | 1473
11.60025 | 865 | 917 | 834 | 11.60025 | 813 | 1230 | 1473 | 11.60025 | 803 | 1521 | 1508
11.61917 | 821 | 930 | 787 | 11.61917 | 761 | 1295 | 1508 | 11.61917 | 806 | 1493 | 1515
11.63808 | 814 | 913 | 868 | 11.63808 | 787 | 1265 | 1515 | 11.63808 | 792 | 1505 | 1537
11.65699 | 783 | 924 | 840 | 11.65699 | 808 | 1204 | 1537 | 11.65699 | 842 | 1438 | 1546
11.6759 | 780 | 899 | 776 | 11.6759 | 781 | 1276 | 1546 | 11.6759 | 828 | 1512 | 1602
11.69481 | 761 | 954 | 826 | 11.69481 | 773 | 1293 | 1602 | 11.69481 | 820 | 1497 | 1459
11.71372 | 831 | 937 | 816 | 11.71372 | 739 | 1207 | 1459 | 11.71372 | 805 | 1398 | 1606
11.73264 | 767 | 922 | 827 | 11.73264 | 744 | 1245 | 1606 | 11.73264 | 867 | 1491 | 1581
11.75155 | 776 | 919 | 796 | 11.75155 | 774 | 1319 | 1581 | 11.75155 | 835 | 1459 | 1613
11.77046 | 822 | 915 | 784 | 11.77046 | 782 | 1264 | 1613 | 11.77046 | 787 | 1485 | 1529
11.78937 | 762 | 915 | 766 | 11.78937 | 726 | 1216 | 1529 | 11.78937 | 832 | 1443 | 1518
11.80828 | 757 | 964 | 778 | 11.80828 | 753 | 1242 | 1518 | 11.80828 | 769 | 1415 | 1554
11.8272 | 791 | 909 | 734 | 11.8272 | 784 | 1172 | 1554 | 11.8272 | 787 | 1403 | 1533
11.84611 | 780 | 941 | 764 | 11.84611 | 780 | 1232 | 1533 | 11.84611 | 751 | 1476 | 1617
11.86502 | 778 | 943 | 748 | 11.86502 | 740 | 1225 | 1617 | 11.86502 | 788 | 1445 | 1529
11.88393 | 751 | 934 | 791 | 11.88393 | 732 | 1311 | 1529 | 11.88393 | 792 | 1445 | 1553
11.90284 | 828 | 922 | 754 | 11.90284 | 773 | 1205 | 1553 | 11.90284 | 779 | 1459 | 1541
11.92176 | 768 | 915 | 815 | 11.92176 | 771 | 1204 | 1541 | 11.92176 | 741 | 1472 | 1520
11.94067 | 757 | 956 | 751 | 11.94067 | 733 | 1308 | 1520 | 11.94067 | 783 | 1534 | 1545
11.95958 | 770 | 921 | 787 | 11.95958 | 773 | 1220 | 1545 | 11.95958 | 775 | 1456 | 1562
11.97849 | 762 | 936 | 793 | 11.97849 | 766 | 1292 | 1562 | 11.97849 | 741 | 1493 | 1581
11.9974 | 724 | 888 | 744 | 11.9974 | 712 | 1183 | 1581 | 11.9974 | 740 | 1472 | 1575
12.01631 | 733 | 923 | 751 | 12.01631 | 717 | 1261 | 1575 | 12.01631 | 724 | 1469 | 1536
12.03523 | 780 | 895 | 724 | 12.03523 | 735 | 1270 | 1536 | 12.03523 | 709 | 1541 | 1503
12.05414 | 748 | 885 | 764 | 12.05414 | 711 | 1224 | 1503 | 12.05414 | 783 | 1472 | 1559
12.07305 | 791 | 908 | 774 | 12.07305 | 706 | 1211 | 1559 | 12.07305 | 792 | 1498 | 1587
12.09196 | 703 | 960 | 729 | 12.09196 | 738 | 1257 | 1587 | 12.09196 | 792 | 1553 | 1542
12.11087 | 756 | 914 | 772 | 12.11087 | 696 | 1249 | 1542 | 12.11087 | 729 | 1474 | 1529
12.12979 | 791 | 948 | 731 | 12.12979 | 717 | 1156 | 1529 | 12.12979 | 740 | 1550 | 1575
12.1487 | 706 | 929 | 750 | 12.1487 | 688 | 1182 | 1575 | 12.1487 | 781 | 1533 | 1632
12.16761 | 728 | 908 | 761 | 12.16761 | 726 | 1183 | 1632 | 12.16761 | 748 | 1519 | 1561
12.18652 | 709 | 876 | 778 | 12.18652 | 731 | 1246 | 1561 | 12.18652 | 772 | 1495 | 1635
12.20543 | 754 | 900 | 729 | 12.20543 | 654 | 1195 | 1635 | 12.20543 | 764 | 1460 | 1618
12.22435 | 709 | 897 | 719 | 12.22435 | 695 | 1237 | 1618 | 12.22435 | 729 | 1514 | 1494
12.24326 | 748 | 938 | 764 | 12.24326 | 730 | 1236 | 1494 | 12.24326 | 766 | 1496 | 1605
12.26217 | 694 | 913 | 759 | 12.26217 | 700 | 1233 | 1605 | 12.26217 | 734 | 1503 | 1632
12.28108 | 672 | 912 | 743 | 12.28108 | 726 | 1273 | 1632 | 12.28108 | 711 | 1540 | 1584
12.29999 | 726 | 925 | 786 | 12.29999 | 697 | 1228 | 1584 | 12.29999 | 795 | 1453 | 1607
12.31891 | 734 | 900 | 746 | 12.31891 | 702 | 1186 | 1607 | 12.31891 | 749 | 1563 | 1646
12.33782 | 692 | 930 | 707 | 12.33782 | 695 | 1235 | 1646 | 12.33782 | 690 | 1604 | 1655
12.35673 | 707 | 933 | 764 | 12.35673 | 682 | 1260 | 1655 | 12.35673 | 763 | 1494 | 1595
12.37564 | 717 | 900 | 784 | 12.37564 | 648 | 1255 | 1595 | 12.37564 | 723 | 1544 | 1590
12.39455 | 665 | 932 | 732 | 12.39455 | 684 | 1321 | 1590 | 12.39455 | 762 | 1521 | 1593
12.41346 | 747 | 914 | 731 | 12.41346 | 659 | 1297 | 1593 | 12.41346 | 731 | 1571 | 1622
12.43238 | 731 | 894 | 662 | 12.43238 | 696 | 1264 | 1622 | 12.43238 | 738 | 1617 | 1610
12.45129 | 683 | 939 | 710 | 12.45129 | 649 | 1210 | 1610 | 12.45129 | 739 | 1590 | 1695
12.4702 | 674 | 920 | 697 | 12.4702 | 637 | 1308 | 1695 | 12.4702 | 711 | 1593 | 1570
12.48911 | 656 | 929 | 683 | 12.48911 | 589 | 1313 | 1570 | 12.48911 | 799 | 1582 | 1609
12.50802 | 673 | 909 | 745 | 12.50802 | 692 | 1269 | 1609 | 12.50802 | 768 | 1636 | 1612
12.52694 | 703 | 947 | 696 | 12.52694 | 641 | 1253 | 1612 | 12.52694 | 749 | 1529 | 1674
12.54585 | 720 | 894 | 721 | 12.54585 | 658 | 1300 | 1674 | 12.54585 | 779 | 1584 | 1716
12.56476 | 722 | 907 | 725 | 12.56476 | 694 | 1283 | 1716 | 12.56476 | 718 | 1571 | 1665
12.58367 | 723 | 888 | 733 | 12.58367 | 661 | 1300 | 1665 | 12.58367 | 719 | 1597 | 1578
12.60258 | 737 | 916 | 761 | 12.60258 | 654 | 1298 | 1578 | 12.60258 | 666 | 1588 | 1651
12.6215 | 676 | 981 | 724 | 12.6215 | 634 | 1254 | 1651 | 12.6215 | 767 | 1598 | 1727
12.64041 | 690 | 966 | 760 | 12.64041 | 671 | 1333 | 1727 | 12.64041 | 778 | 1629 | 1667
12.65932 | 704 | 896 | 715 | 12.65932 | 694 | 1352 | 1667 | 12.65932 | 739 | 1666 | 1647
12.67823 | 659 | 916 | 759 | 12.67823 | 627 | 1258 | 1647 | 12.67823 | 708 | 1671 | 1710
12.69714 | 681 | 960 | 674 | 12.69714 | 688 | 1264 | 1710 | 12.69714 | 701 | 1590 | 1635
12.71606 | 718 | 887 | 663 | 12.71606 | 630 | 1293 | 1635 | 12.71606 | 690 | 1613 | 1685
12.73497 | 683 | 937 | 734 | 12.73497 | 667 | 1271 | 1685 | 12.73497 | 739 | 1606 | 1747
12.75388 | 705 | 916 | 772 | 12.75388 | 659 | 1314 | 1747 | 12.75388 | 702 | 1616 | 1666
12.77279 | 676 | 900 | 720 | 12.77279 | 632 | 1353 | 1666 | 12.77279 | 724 | 1653 | 1540
12.7917 | 707 | 944 | 698 | 12.7917 | 627 | 1264 | 1540 | 12.7917 | 753 | 1636 | 1706
12.81061 | 697 | 916 | 700 | 12.81061 | 654 | 1312 | 1706 | 12.81061 | 750 | 1629 | 1755
12.82953 | 698 | 962 | 749 | 12.82953 | 642 | 1282 | 1755 | 12.82953 | 721 | 1629 | 1720
12.84844 | 723 | 924 | 703 | 12.84844 | 641 | 1322 | 1720 | 12.84844 | 689 | 1609 | 1705
12.86735 | 679 | 917 | 720 | 12.86735 | 686 | 1253 | 1705 | 12.86735 | 737 | 1642 | 1738
12.88626 | 676 | 928 | 719 | 12.88626 | 675 | 1362 | 1738 | 12.88626 | 679 | 1595 | 1656
12.90517 | 657 | 973 | 670 | 12.90517 | 655 | 1328 | 1656 | 12.90517 | 738 | 1656 | 1700
12.92409 | 703 | 914 | 679 | 12.92409 | 627 | 1284 | 1700 | 12.92409 | 722 | 1761 | 1704
12.943 | 704 | 910 | 695 | 12.943 | 666 | 1303 | 1704 | 12.943 | 727 | 1709 | 1712
12.96191 | 684 | 933 | 625 | 12.96191 | 625 | 1301 | 1712 | 12.96191 | 756 | 1681 | 1705
12.98082 | 661 | 912 | 657 | 12.98082 | 652 | 1333 | 1705 | 12.98082 | 722 | 1644 | 1793
12.99973 | 630 | 928 | 739 | 12.99973 | 568 | 1315 | 1793 | 12.99973 | 712 | 1660 | 1758
13.01865 | 671 | 989 | 675 | 13.01865 | 674 | 1308 | 1758 | 13.01865 | 704 | 1658 | 1755
13.03756 | 690 | 985 | 695 | 13.03756 | 666 | 1232 | 1755 | 13.03756 | 720 | 1755 | 1741
13.05647 | 655 | 984 | 688 | 13.05647 | 614 | 1332 | 1741 | 13.05647 | 750 | 1605 | 1788
13.07538 | 668 | 944 | 662 | 13.07538 | 629 | 1340 | 1788 | 13.07538 | 698 | 1698 | 1700
13.09429 | 680 | 927 | 666 | 13.09429 | 596 | 1396 | 1700 | 13.09429 | 720 | 1673 | 1786
13.11321 | 698 | 928 | 706 | 13.11321 | 664 | 1385 | 1786 | 13.11321 | 658 | 1696 | 1698
13.13212 | 683 | 887 | 692 | 13.13212 | 598 | 1331 | 1698 | 13.13212 | 706 | 1696 | 1774
13.15103 | 686 | 944 | 707 | 13.15103 | 623 | 1319 | 1774 | 13.15103 | 761 | 1775 | 1723
13.16994 | 721 | 966 | 679 | 13.16994 | 682 | 1380 | 1723 | 13.16994 | 785 | 1757 | 1762
13.18885 | 684 | 939 | 710 | 13.18885 | 683 | 1338 | 1762 | 13.18885 | 670 | 1810 | 1777
13.20776 | 669 | 933 | 707 | 13.20776 | 576 | 1350 | 1777 | 13.20776 | 717 | 1695 | 1733
13.22668 | 684 | 985 | 686 | 13.22668 | 597 | 1305 | 1733 | 13.22668 | 720 | 1708 | 1843
13.24559 | 726 | 951 | 669 | 13.24559 | 617 | 1405 | 1843 | 13.24559 | 717 | 1736 | 1790
13.2645 | 658 | 981 | 667 | 13.2645 | 619 | 1418 | 1790 | 13.2645 | 731 | 1774 | 1715
13.28341 | 661 | 985 | 688 | 13.28341 | 656 | 1335 | 1715 | 13.28341 | 719 | 1699 | 1817
13.30232 | 682 | 956 | 702 | 13.30232 | 636 | 1394 | 1817 | 13.30232 | 704 | 1728 | 1834
13.32124 | 665 | 940 | 705 | 13.32124 | 646 | 1299 | 1834 | 13.32124 | 745 | 1814 | 1788
13.34015 | 667 | 956 | 697 | 13.34015 | 631 | 1416 | 1788 | 13.34015 | 753 | 1757 | 1734
13.35906 | 708 | 952 | 694 | 13.35906 | 673 | 1379 | 1734 | 13.35906 | 703 | 1767 | 1788
13.37797 | 695 | 951 | 686 | 13.37797 | 664 | 1376 | 1788 | 13.37797 | 709 | 1759 | 1775
13.39688 | 628 | 947 | 689 | 13.39688 | 610 | 1422 | 1775 | 13.39688 | 732 | 1836 | 1767
13.4158 | 683 | 935 | 715 | 13.4158 | 619 | 1340 | 1767 | 13.4158 | 729 | 1752 | 1783
13.43471 | 655 | 969 | 689 | 13.43471 | 599 | 1268 | 1783 | 13.43471 | 740 | 1798 | 1812
13.45362 | 677 | 970 | 686 | 13.45362 | 645 | 1391 | 1812 | 13.45362 | 704 | 1799 | 1720
13.47253 | 693 | 1020 | 730 | 13.47253 | 647 | 1415 | 1720 | 13.47253 | 708 | 1791 | 1813
13.49144 | 705 | 941 | 665 | 13.49144 | 621 | 1426 | 1813 | 13.49144 | 748 | 1793 | 1879
13.51036 | 693 | 991 | 705 | 13.51036 | 683 | 1388 | 1879 | 13.51036 | 760 | 1809 | 1772
13.52927 | 678 | 993 | 684 | 13.52927 | 630 | 1364 | 1772 | 13.52927 | 719 | 1778 | 1836
13.54818 | 707 | 961 | 727 | 13.54818 | 668 | 1353 | 1836 | 13.54818 | 734 | 1795 | 1835
13.56709 | 705 | 989 | 707 | 13.56709 | 608 | 1438 | 1835 | 13.56709 | 704 | 1778 | 1818
13.586 | 676 | 972 | 703 | 13.586 | 612 | 1406 | 1818 | 13.586 | 755 | 1810 | 1836
13.60491 | 662 | 892 | 712 | 13.60491 | 598 | 1391 | 1836 | 13.60491 | 770 | 1813 | 1744
13.62383 | 700 | 915 | 682 | 13.62383 | 597 | 1472 | 1744 | 13.62383 | 714 | 1841 | 1882
13.64274 | 689 | 980 | 681 | 13.64274 | 643 | 1447 | 1882 | 13.64274 | 773 | 1754 | 1893
13.66165 | 683 | 947 | 689 | 13.66165 | 635 | 1404 | 1893 | 13.66165 | 696 | 1761 | 1755
13.68056 | 661 | 953 | 668 | 13.68056 | 632 | 1376 | 1755 | 13.68056 | 783 | 1779 | 1794
13.69947 | 708 | 973 | 675 | 13.69947 | 676 | 1444 | 1794 | 13.69947 | 729 | 1784 | 1837
13.71839 | 717 | 970 | 664 | 13.71839 | 674 | 1362 | 1837 | 13.71839 | 777 | 1790 | 1820
13.7373 | 672 | 1015 | 662 | 13.7373 | 675 | 1421 | 1820 | 13.7373 | 776 | 1865 | 1776
13.75621 | 685 | 939 | 722 | 13.75621 | 611 | 1355 | 1776 | 13.75621 | 719 | 1820 | 1833
13.77512 | 656 | 1002 | 714 | 13.77512 | 630 | 1436 | 1833 | 13.77512 | 720 | 1844 | 1742
13.79403 | 677 | 942 | 697 | 13.79403 | 611 | 1410 | 1742 | 13.79403 | 685 | 1805 | 1871
13.81295 | 670 | 986 | 712 | 13.81295 | 642 | 1442 | 1871 | 13.81295 | 737 | 1783 | 1808
13.83186 | 688 | 913 | 656 | 13.83186 | 623 | 1350 | 1808 | 13.83186 | 743 | 1863 | 1944
13.85077 | 621 | 950 | 713 | 13.85077 | 647 | 1442 | 1944 | 13.85077 | 812 | 1853 | 1855
13.86968 | 671 | 1001 | 673 | 13.86968 | 644 | 1432 | 1855 | 13.86968 | 745 | 1787 | 1793
13.88859 | 694 | 965 | 657 | 13.88859 | 664 | 1418 | 1793 | 13.88859 | 725 | 1822 | 1829
13.9075 | 706 | 983 | 666 | 13.9075 | 636 | 1479 | 1829 | 13.9075 | 731 | 1756 | 1872
13.92642 | 687 | 989 | 672 | 13.92642 | 649 | 1372 | 1872 | 13.92642 | 761 | 1795 | 1862
13.94533 | 679 | 987 | 743 | 13.94533 | 617 | 1417 | 1862 | 13.94533 | 723 | 1781 | 1862
13.96424 | 695 | 958 | 711 | 13.96424 | 614 | 1406 | 1862 | 13.96424 | 739 | 1852 | 1851
13.98315 | 696 | 963 | 684 | 13.98315 | 626 | 1391 | 1851 | 13.98315 | 706 | 1799 | 1877
14.00206 | 668 | 988 | 652 | 14.00206 | 635 | 1389 | 1877 | 14.00206 | 713 | 1818 | 1897
14.02098 | 734 | 920 | 695 | 14.02098 | 649 | 1413 | 1897 | 14.02098 | 738 | 1865 | 1836
14.03989 | 697 | 907 | 725 | 14.03989 | 591 | 1388 | 1836 | 14.03989 | 721 | 1822 | 1792
14.0588 | 648 | 1010 | 662 | 14.0588 | 599 | 1430 | 1792 | 14.0588 | 714 | 1797 | 1776
14.07771 | 640 | 1007 | 671 | 14.07771 | 627 | 1387 | 1776 | 14.07771 | 690 | 1797 | 1691
14.09662 | 680 | 946 | 702 | 14.09662 | 611 | 1407 | 1691 | 14.09662 | 741 | 1889 | 1728
14.11554 | 660 | 976 | 699 | 14.11554 | 673 | 1428 | 1728 | 14.11554 | 733 | 1831 | 1848
14.13445 | 664 | 948 | 683 | 14.13445 | 672 | 1382 | 1848 | 14.13445 | 735 | 1803 | 1787
14.15336 | 684 | 957 | 691 | 14.15336 | 635 | 1403 | 1787 | 14.15336 | 716 | 1868 | 1767
14.17227 | 697 | 891 | 675 | 14.17227 | 656 | 1344 | 1767 | 14.17227 | 709 | 1872 | 1887
14.19118 | 629 | 963 | 663 | 14.19118 | 612 | 1386 | 1887 | 14.19118 | 706 | 1877 | 1835
14.2101 | 673 | 952 | 670 | 14.2101 | 620 | 1383 | 1835 | 14.2101 | 697 | 1787 | 1813
14.22901 | 704 | 962 | 672 | 14.22901 | 634 | 1392 | 1813 | 14.22901 | 750 | 1760 | 1852
14.24792 | 664 | 948 | 684 | 14.24792 | 651 | 1401 | 1852 | 14.24792 | 744 | 1898 | 1891
14.26683 | 652 | 951 | 675 | 14.26683 | 572 | 1415 | 1891 | 14.26683 | 763 | 1809 | 1806
14.28574 | 683 | 958 | 664 | 14.28574 | 604 | 1341 | 1806 | 14.28574 | 723 | 1779 | 1752
14.30465 | 673 | 1003 | 683 | 14.30465 | 610 | 1405 | 1752 | 14.30465 | 708 | 1860 | 1857
14.32357 | 656 | 988 | 658 | 14.32357 | 592 | 1436 | 1857 | 14.32357 | 763 | 1841 | 1860
14.34248 | 652 | 936 | 651 | 14.34248 | 601 | 1435 | 1860 | 14.34248 | 691 | 1849 | 1834
14.36139 | 678 | 917 | 681 | 14.36139 | 669 | 1388 | 1834 | 14.36139 | 746 | 1792 | 1765
14.3803 | 626 | 906 | 668 | 14.3803 | 608 | 1347 | 1765 | 14.3803 | 735 | 1812 | 1808
14.39921 | 632 | 918 | 686 | 14.39921 | 610 | 1394 | 1808 | 14.39921 | 732 | 1842 | 1833
14.41813 | 614 | 965 | 683 | 14.41813 | 604 | 1527 | 1833 | 14.41813 | 759 | 1767 | 1858
14.43704 | 672 | 985 | 660 | 14.43704 | 617 | 1461 | 1858 | 14.43704 | 744 | 1843 | 1942
14.45595 | 637 | 920 | 624 | 14.45595 | 599 | 1381 | 1942 | 14.45595 | 740 | 1861 | 1833
14.47486 | 651 | 977 | 684 | 14.47486 | 624 | 1414 | 1833 | 14.47486 | 745 | 1841 | 1745
14.49377 | 667 | 983 | 689 | 14.49377 | 645 | 1380 | 1745 | 14.49377 | 722 | 1813 | 1845
14.51269 | 664 | 969 | 668 | 14.51269 | 650 | 1460 | 1845 | 14.51269 | 738 | 1816 | 1912
14.5316 | 665 | 966 | 659 | 14.5316 | 592 | 1388 | 1912 | 14.5316 | 726 | 1828 | 1819
14.55051 | 678 | 936 | 626 | 14.55051 | 597 | 1354 | 1819 | 14.55051 | 736 | 1770 | 1912
14.56942 | 691 | 957 | 647 | 14.56942 | 593 | 1389 | 1912 | 14.56942 | 726 | 1805 | 1804
14.58833 | 660 | 1004 | 626 | 14.58833 | 645 | 1466 | 1804 | 14.58833 | 718 | 1699 | 1820
14.60725 | 685 | 1017 | 673 | 14.60725 | 620 | 1369 | 1820 | 14.60725 | 738 | 1742 | 1878
14.62616 | 687 | 940 | 684 | 14.62616 | 589 | 1349 | 1878 | 14.62616 | 772 | 1842 | 1785
14.64507 | 674 | 963 | 653 | 14.64507 | 589 | 1396 | 1785 | 14.64507 | 679 | 1806 | 1857
14.66398 | 642 | 1019 | 617 | 14.66398 | 598 | 1391 | 1857 | 14.66398 | 681 | 1745 | 1792
14.68289 | 633 | 949 | 673 | 14.68289 | 618 | 1453 | 1792 | 14.68289 | 720 | 1793 | 1825
14.7018 | 666 | 925 | 679 | 14.7018 | 601 | 1344 | 1825 | 14.7018 | 746 | 1786 | 1810
14.72072 | 709 | 966 | 686 | 14.72072 | 637 | 1376 | 1810 | 14.72072 | 710 | 1842 | 1862
14.73963 | 661 | 993 | 660 | 14.73963 | 641 | 1382 | 1862 | 14.73963 | 751 | 1751 | 1860
14.75854 | 677 | 966 | 648 | 14.75854 | 601 | 1379 | 1860 | 14.75854 | 713 | 1769 | 1819
14.77745 | 691 | 971 | 618 | 14.77745 | 599 | 1440 | 1819 | 14.77745 | 732 | 1926 | 1821
14.79636 | 666 | 951 | 623 | 14.79636 | 575 | 1476 | 1821 | 14.79636 | 713 | 1850 | 1826
14.81528 | 674 | 948 | 649 | 14.81528 | 639 | 1408 | 1826 | 14.81528 | 712 | 1806 | 1882
14.83419 | 627 | 961 | 648 | 14.83419 | 639 | 1353 | 1882 | 14.83419 | 707 | 1862 | 1893
14.8531 | 660 | 947 | 642 | 14.8531 | 587 | 1450 | 1893 | 14.8531 | 719 | 1916 | 1879
14.87201 | 663 | 955 | 658 | 14.87201 | 585 | 1423 | 1879 | 14.87201 | 719 | 1740 | 1863
14.89092 | 658 | 905 | 655 | 14.89092 | 635 | 1354 | 1863 | 14.89092 | 758 | 1881 | 1836
14.90984 | 694 | 890 | 652 | 14.90984 | 603 | 1517 | 1836 | 14.90984 | 702 | 1731 | 1843
14.92875 | 650 | 924 | 675 | 14.92875 | 620 | 1394 | 1843 | 14.92875 | 745 | 1830 | 1813
14.94766 | 640 | 907 | 622 | 14.94766 | 634 | 1443 | 1813 | 14.94766 | 755 | 1788 | 1815
14.96657 | 655 | 905 | 626 | 14.96657 | 651 | 1392 | 1815 | 14.96657 | 718 | 1855 | 1872
14.98548 | 656 | 938 | 659 | 14.98548 | 620 | 1336 | 1872 | 14.98548 | 742 | 1773 | 1833
15.0044 | 641 | 941 | 668 | 15.0044 | 600 | 1367 | 1833 | 15.0044 | 721 | 1780 | 1879
15.02331 | 671 | 924 | 665 | 15.02331 | 628 | 1362 | 1879 | 15.02331 | 766 | 1813 | 1937
15.04222 | 653 | 918 | 610 | 15.04222 | 579 | 1419 | 1937 | 15.04222 | 746 | 1822 | 1842
15.06113 | 648 | 935 | 693 | 15.06113 | 536 | 1432 | 1842 | 15.06113 | 701 | 1833 | 1869
15.08004 | 652 | 899 | 693 | 15.08004 | 593 | 1358 | 1869 | 15.08004 | 701 | 1795 | 1881
15.09895 | 681 | 918 | 625 | 15.09895 | 601 | 1378 | 1881 | 15.09895 | 755 | 1781 | 1848
15.11787 | 644 | 971 | 691 | 15.11787 | 600 | 1489 | 1848 | 15.11787 | 741 | 1834 | 1848
15.13678 | 646 | 966 | 668 | 15.13678 | 608 | 1394 | 1848 | 15.13678 | 725 | 1804 | 1811
15.15569 | 665 | 977 | 631 | 15.15569 | 606 | 1382 | 1811 | 15.15569 | 727 | 1784 | 1930
15.1746 | 685 | 970 | 672 | 15.1746 | 619 | 1368 | 1930 | 15.1746 | 702 | 1822 | 1932
15.19351 | 636 | 911 | 622 | 15.19351 | 581 | 1365 | 1932 | 15.19351 | 717 | 1823 | 1846
15.21243 | 634 | 964 | 640 | 15.21243 | 631 | 1365 | 1846 | 15.21243 | 716 | 1851 | 1890
15.23134 | 675 | 939 | 684 | 15.23134 | 609 | 1401 | 1890 | 15.23134 | 696 | 1846 | 1865
15.25025 | 686 | 918 | 623 | 15.25025 | 580 | 1306 | 1865 | 15.25025 | 723 | 1759 | 1731
15.26916 | 654 | 910 | 594 | 15.26916 | 602 | 1347 | 1731 | 15.26916 | 741 | 1784 | 1810
15.28807 | 654 | 908 | 646 | 15.28807 | 636 | 1368 | 1810 | 15.28807 | 742 | 1803 | 1843
15.30699 | 695 | 940 | 632 | 15.30699 | 587 | 1321 | 1843 | 15.30699 | 694 | 1803 | 1873
15.3259 | 690 | 927 | 675 | 15.3259 | 615 | 1365 | 1873 | 15.3259 | 708 | 1787 | 1862
15.34481 | 655 | 947 | 620 | 15.34481 | 589 | 1426 | 1862 | 15.34481 | 731 | 1831 | 1782
15.36372 | 668 | 951 | 628 | 15.36372 | 648 | 1425 | 1782 | 15.36372 | 714 | 1763 | 1881
15.38263 | 686 | 920 | 667 | 15.38263 | 612 | 1339 | 1881 | 15.38263 | 778 | 1876 | 1795
15.40155 | 638 | 971 | 638 | 15.40155 | 619 | 1356 | 1795 | 15.40155 | 749 | 1762 | 1800
15.42046 | 661 | 978 | 624 | 15.42046 | 616 | 1362 | 1800 | 15.42046 | 706 | 1857 | 1865
15.43937 | 640 | 953 | 666 | 15.43937 | 586 | 1430 | 1865 | 15.43937 | 744 | 1747 | 1845
15.45828 | 638 | 949 | 683 | 15.45828 | 624 | 1403 | 1845 | 15.45828 | 697 | 1806 | 1818
15.47719 | 680 | 970 | 633 | 15.47719 | 635 | 1400 | 1818 | 15.47719 | 759 | 1853 | 1858
15.4961 | 641 | 944 | 625 | 15.4961 | 608 | 1372 | 1858 | 15.4961 | 719 | 1776 | 1846
15.51502 | 679 | 950 | 664 | 15.51502 | 600 | 1422 | 1846 | 15.51502 | 729 | 1802 | 1820
15.53393 | 638 | 912 | 583 | 15.53393 | 637 | 1443 | 1820 | 15.53393 | 694 | 1775 | 1945
15.55284 | 601 | 969 | 703 | 15.55284 | 612 | 1374 | 1945 | 15.55284 | 708 | 1726 | 1852
15.57175 | 602 | 901 | 705 | 15.57175 | 605 | 1377 | 1852 | 15.57175 | 754 | 1718 | 1836
15.59066 | 685 | 931 | 642 | 15.59066 | 616 | 1478 | 1836 | 15.59066 | 723 | 1775 | 1828
15.60958 | 681 | 898 | 641 | 15.60958 | 566 | 1474 | 1828 | 15.60958 | 772 | 1828 | 1899
15.62849 | 620 | 978 | 663 | 15.62849 | 571 | 1401 | 1899 | 15.62849 | 680 | 1790 | 1840
15.6474 | 622 | 984 | 604 | 15.6474 | 561 | 1384 | 1840 | 15.6474 | 730 | 1830 | 1871
15.66631 | 582 | 990 | 627 | 15.66631 | 620 | 1431 | 1871 | 15.66631 | 746 | 1836 | 1799
15.68522 | 692 | 946 | 640 | 15.68522 | 631 | 1509 | 1799 | 15.68522 | 717 | 1819 | 1811
15.70414 | 675 | 901 | 626 | 15.70414 | 619 | 1378 | 1811 | 15.70414 | 685 | 1762 | 1814
15.72305 | 674 | 976 | 637 | 15.72305 | 620 | 1377 | 1814 | 15.72305 | 766 | 1768 | 1925
15.74196 | 671 | 924 | 646 | 15.74196 | 610 | 1411 | 1925 | 15.74196 | 732 | 1871 | 1804
15.76087 | 693 | 938 | 641 | 15.76087 | 584 | 1404 | 1804 | 15.76087 | 763 | 1768 | 1849
15.77978 | 635 | 956 | 676 | 15.77978 | 600 | 1417 | 1849 | 15.77978 | 674 | 1764 | 1826
15.79869 | 686 | 937 | 605 | 15.79869 | 616 | 1436 | 1826 | 15.79869 | 681 | 1763 | 1853
15.81761 | 631 | 927 | 602 | 15.81761 | 632 | 1360 | 1853 | 15.81761 | 701 | 1813 | 1970
15.83652 | 643 | 927 | 629 | 15.83652 | 604 | 1414 | 1970 | 15.83652 | 698 | 1799 | 1844
15.85543 | 680 | 925 | 618 | 15.85543 | 566 | 1369 | 1844 | 15.85543 | 728 | 1794 | 1761
15.87434 | 648 | 923 | 679 | 15.87434 | 632 | 1421 | 1761 | 15.87434 | 670 | 1784 | 1872
15.89325 | 621 | 974 | 680 | 15.89325 | 605 | 1512 | 1872 | 15.89325 | 739 | 1717 | 1828
15.91217 | 670 | 917 | 617 | 15.91217 | 601 | 1401 | 1828 | 15.91217 | 680 | 1810 | 1790
15.93108 | 606 | 955 | 627 | 15.93108 | 625 | 1386 | 1790 | 15.93108 | 707 | 1777 | 1772
15.94999 | 628 | 936 | 636 | 15.94999 | 625 | 1397 | 1772 | 15.94999 | 688 | 1783 | 1865
15.9689 | 649 | 900 | 625 | 15.9689 | 565 | 1339 | 1865 | 15.9689 | 764 | 1790 | 1802
15.98781 | 701 | 966 | 645 | 15.98781 | 570 | 1372 | 1802 | 15.98781 | 716 | 1695 | 1926
16.00673 | 654 | 916 | 644 | 16.00673 | 599 | 1396 | 1926 | 16.00673 | 708 | 1744 | 1830
16.02564 | 651 | 961 | 610 | 16.02564 | 607 | 1375 | 1830 | 16.02564 | 724 | 1770 | 1824
16.04455 | 604 | 974 | 587 | 16.04455 | 615 | 1417 | 1824 | 16.04455 | 720 | 1850 | 1846
16.06346 | 662 | 893 | 627 | 16.06346 | 618 | 1437 | 1846 | 16.06346 | 691 | 1746 | 1825
16.08237 | 644 | 941 | 655 | 16.08237 | 593 | 1353 | 1825 | 16.08237 | 702 | 1754 | 1821
16.10129 | 674 | 925 | 608 | 16.10129 | 571 | 1327 | 1821 | 16.10129 | 684 | 1798 | 1777
16.1202 | 689 | 912 | 607 | 16.1202 | 612 | 1332 | 1777 | 16.1202 | 756 | 1717 | 1759
16.13911 | 681 | 919 | 647 | 16.13911 | 619 | 1399 | 1759 | 16.13911 | 688 | 1798 | 1839
16.15802 | 652 | 903 | 563 | 16.15802 | 566 | 1404 | 1839 | 16.15802 | 690 | 1770 | 1874
16.17693 | 634 | 954 | 643 | 16.17693 | 620 | 1345 | 1874 | 16.17693 | 763 | 1777 | 1857
16.19584 | 633 | 918 | 642 | 16.19584 | 561 | 1422 | 1857 | 16.19584 | 704 | 1784 | 1868
16.21476 | 665 | 984 | 592 | 16.21476 | 610 | 1496 | 1868 | 16.21476 | 689 | 1740 | 1821
16.23367 | 649 | 889 | 592 | 16.23367 | 558 | 1394 | 1821 | 16.23367 | 687 | 1751 | 1832
16.25258 | 672 | 906 | 594 | 16.25258 | 670 | 1439 | 1832 | 16.25258 | 697 | 1805 | 1875
16.27149 | 655 | 927 | 578 | 16.27149 | 581 | 1363 | 1875 | 16.27149 | 710 | 1854 | 1807
16.2904 | 635 | 885 | 626 | 16.2904 | 626 | 1417 | 1807 | 16.2904 | 669 | 1709 | 1827
16.30932 | 637 | 978 | 578 | 16.30932 | 585 | 1377 | 1827 | 16.30932 | 687 | 1786 | 1783
16.32823 | 666 | 957 | 639 | 16.32823 | 558 | 1380 | 1783 | 16.32823 | 694 | 1758 | 1819
16.34714 | 665 | 882 | 601 | 16.34714 | 553 | 1431 | 1819 | 16.34714 | 687 | 1820 | 1812
16.36605 | 632 | 897 | 639 | 16.36605 | 605 | 1431 | 1812 | 16.36605 | 755 | 1811 | 1834
16.38496 | 660 | 889 | 621 | 16.38496 | 599 | 1469 | 1834 | 16.38496 | 733 | 1753 | 1895
16.40388 | 700 | 962 | 650 | 16.40388 | 604 | 1312 | 1895 | 16.40388 | 723 | 1737 | 1826
16.42279 | 615 | 923 | 595 | 16.42279 | 635 | 1405 | 1826 | 16.42279 | 720 | 1809 | 1831
16.4417 | 649 | 947 | 601 | 16.4417 | 605 | 1430 | 1831 | 16.4417 | 692 | 1749 | 1873
16.46061 | 641 | 937 | 590 | 16.46061 | 591 | 1410 | 1873 | 16.46061 | 722 | 1789 | 1889
16.47952 | 643 | 984 | 614 | 16.47952 | 595 | 1405 | 1889 | 16.47952 | 745 | 1706 | 1833
16.49844 | 631 | 925 | 584 | 16.49844 | 618 | 1453 | 1833 | 16.49844 | 670 | 1708 | 1806
16.51735 | 639 | 887 | 600 | 16.51735 | 568 | 1352 | 1806 | 16.51735 | 726 | 1817 | 1748
16.53626 | 664 | 907 | 577 | 16.53626 | 590 | 1407 | 1748 | 16.53626 | 698 | 1731 | 1803
16.55517 | 679 | 928 | 627 | 16.55517 | 566 | 1402 | 1803 | 16.55517 | 731 | 1768 | 1866
16.57408 | 650 | 913 | 585 | 16.57408 | 608 | 1409 | 1866 | 16.57408 | 703 | 1802 | 1908
16.59299 | 623 | 931 | 607 | 16.59299 | 578 | 1403 | 1908 | 16.59299 | 687 | 1869 | 1809
16.61191 | 638 | 912 | 608 | 16.61191 | 644 | 1406 | 1809 | 16.61191 | 734 | 1822 | 1803
16.63082 | 618 | 916 | 614 | 16.63082 | 548 | 1468 | 1803 | 16.63082 | 742 | 1757 | 1808
16.64973 | 624 | 942 | 611 | 16.64973 | 607 | 1457 | 1808 | 16.64973 | 736 | 1828 | 1870
16.66864 | 624 | 946 | 619 | 16.66864 | 605 | 1453 | 1870 | 16.66864 | 687 | 1806 | 1835
16.68755 | 628 | 901 | 632 | 16.68755 | 567 | 1415 | 1835 | 16.68755 | 694 | 1721 | 1868
16.70647 | 667 | 893 | 616 | 16.70647 | 607 | 1367 | 1868 | 16.70647 | 738 | 1796 | 1849
16.72538 | 636 | 968 | 570 | 16.72538 | 598 | 1424 | 1849 | 16.72538 | 748 | 1809 | 1871
16.74429 | 680 | 922 | 661 | 16.74429 | 568 | 1386 | 1871 | 16.74429 | 738 | 1728 | 1758
16.7632 | 638 | 914 | 563 | 16.7632 | 596 | 1411 | 1758 | 16.7632 | 738 | 1819 | 1786
16.78211 | 628 | 964 | 636 | 16.78211 | 589 | 1403 | 1786 | 16.78211 | 732 | 1771 | 1821
16.80103 | 669 | 903 | 604 | 16.80103 | 651 | 1453 | 1821 | 16.80103 | 690 | 1755 | 1838
16.81994 | 642 | 982 | 603 | 16.81994 | 603 | 1418 | 1838 | 16.81994 | 706 | 1708 | 1844
16.83885 | 678 | 894 | 622 | 16.83885 | 585 | 1446 | 1844 | 16.83885 | 701 | 1715 | 1801
16.85776 | 659 | 927 | 658 | 16.85776 | 608 | 1437 | 1801 | 16.85776 | 711 | 1765 | 1903
16.87667 | 646 | 953 | 619 | 16.87667 | 578 | 1406 | 1903 | 16.87667 | 697 | 1881 | 1735
16.89559 | 663 | 943 | 594 | 16.89559 | 598 | 1400 | 1735 | 16.89559 | 659 | 1760 | 1894
16.9145 | 630 | 937 | 603 | 16.9145 | 611 | 1437 | 1894 | 16.9145 | 694 | 1780 | 1808
16.93341 | 627 | 920 | 582 | 16.93341 | 570 | 1366 | 1808 | 16.93341 | 691 | 1760 | 1821
16.95232 | 640 | 894 | 592 | 16.95232 | 622 | 1393 | 1821 | 16.95232 | 720 | 1762 | 1781
16.97123 | 668 | 964 | 583 | 16.97123 | 562 | 1385 | 1781 | 16.97123 | 741 | 1682 | 1876
16.99014 | 626 | 884 | 635 | 16.99014 | 591 | 1328 | 1876 | 16.99014 | 703 | 1815 | 1856
17.00906 | 709 | 912 | 591 | 17.00906 | 621 | 1431 | 1856 | 17.00906 | 692 | 1768 | 1774
17.02797 | 600 | 874 | 613 | 17.02797 | 616 | 1306 | 1774 | 17.02797 | 778 | 1783 | 1879
17.04688 | 607 | 894 | 592 | 17.04688 | 557 | 1383 | 1879 | 17.04688 | 760 | 1707 | 1848
17.06579 | 643 | 910 | 578 | 17.06579 | 603 | 1451 | 1848 | 17.06579 | 678 | 1813 | 1854
17.0847 | 632 | 931 | 561 | 17.0847 | 555 | 1390 | 1854 | 17.0847 | 716 | 1723 | 1860
17.10362 | 653 | 888 | 657 | 17.10362 | 577 | 1406 | 1860 | 17.10362 | 685 | 1814 | 1872
17.12253 | 651 | 901 | 608 | 17.12253 | 578 | 1386 | 1872 | 17.12253 | 746 | 1754 | 1865
17.14144 | 662 | 985 | 568 | 17.14144 | 562 | 1398 | 1865 | 17.14144 | 694 | 1769 | 1888
17.16035 | 656 | 884 | 632 | 17.16035 | 603 | 1372 | 1888 | 17.16035 | 745 | 1763 | 1834
17.17926 | 604 | 902 | 620 | 17.17926 | 564 | 1417 | 1834 | 17.17926 | 708 | 1793 | 1840
17.19818 | 647 | 984 | 612 | 17.19818 | 589 | 1428 | 1840 | 17.19818 | 712 | 1800 | 1866
17.21709 | 695 | 904 | 593 | 17.21709 | 620 | 1367 | 1866 | 17.21709 | 724 | 1757 | 1879
17.236 | 652 | 921 | 609 | 17.236 | 578 | 1392 | 1879 | 17.236 | 720 | 1818 | 1709
17.25491 | 634 | 927 | 648 | 17.25491 | 619 | 1443 | 1709 | 17.25491 | 739 | 1766 | 1814
17.27382 | 643 | 918 | 679 | 17.27382 | 561 | 1387 | 1814 | 17.27382 | 720 | 1789 | 1839
17.29274 | 638 | 897 | 598 | 17.29274 | 570 | 1391 | 1839 | 17.29274 | 739 | 1768 | 1871
17.31165 | 603 | 921 | 623 | 17.31165 | 605 | 1433 | 1871 | 17.31165 | 687 | 1838 | 1846
17.33056 | 655 | 911 | 644 | 17.33056 | 587 | 1350 | 1846 | 17.33056 | 726 | 1796 | 1826
17.34947 | 666 | 894 | 633 | 17.34947 | 563 | 1458 | 1826 | 17.34947 | 699 | 1751 | 1775
17.36838 | 632 | 932 | 595 | 17.36838 | 559 | 1499 | 1775 | 17.36838 | 687 | 1782 | 1921
17.38729 | 619 | 936 | 576 | 17.38729 | 583 | 1435 | 1921 | 17.38729 | 711 | 1789 | 1936
17.40621 | 632 | 959 | 604 | 17.40621 | 605 | 1395 | 1936 | 17.40621 | 683 | 1785 | 1844
17.42512 | 612 | 887 | 694 | 17.42512 | 588 | 1395 | 1844 | 17.42512 | 676 | 1757 | 1817
17.44403 | 655 | 939 | 585 | 17.44403 | 592 | 1403 | 1817 | 17.44403 | 817 | 1827 | 1855
17.46294 | 638 | 980 | 586 | 17.46294 | 544 | 1386 | 1855 | 17.46294 | 763 | 1757 | 1818
17.48185 | 636 | 937 | 606 | 17.48185 | 571 | 1382 | 1818 | 17.48185 | 710 | 1779 | 1839
17.50077 | 669 | 913 | 576 | 17.50077 | 604 | 1434 | 1839 | 17.50077 | 785 | 1739 | 1873
17.51968 | 618 | 922 | 624 | 17.51968 | 618 | 1429 | 1873 | 17.51968 | 675 | 1757 | 1863
17.53859 | 653 | 936 | 572 | 17.53859 | 641 | 1368 | 1863 | 17.53859 | 712 | 1703 | 1884
17.5575 | 611 | 938 | 619 | 17.5575 | 594 | 1445 | 1884 | 17.5575 | 697 | 1781 | 1858
17.57641 | 637 | 864 | 592 | 17.57641 | 625 | 1425 | 1858 | 17.57641 | 727 | 1761 | 1807
17.59533 | 594 | 896 | 605 | 17.59533 | 590 | 1365 | 1807 | 17.59533 | 733 | 1749 | 1783
17.61424 | 655 | 910 | 609 | 17.61424 | 575 | 1396 | 1783 | 17.61424 | 733 | 1856 | 1842
17.63315 | 666 | 893 | 680 | 17.63315 | 585 | 1419 | 1842 | 17.63315 | 699 | 1809 | 1853
17.65206 | 635 | 901 | 612 | 17.65206 | 654 | 1440 | 1853 | 17.65206 | 715 | 1761 | 1861
17.67097 | 637 | 896 | 585 | 17.67097 | 595 | 1409 | 1861 | 17.67097 | 694 | 1795 | 1850
17.68988 | 677 | 926 | 595 | 17.68988 | 562 | 1405 | 1850 | 17.68988 | 699 | 1734 | 1810
17.7088 | 664 | 884 | 614 | 17.7088 | 604 | 1438 | 1810 | 17.7088 | 740 | 1716 | 1848
17.72771 | 643 | 934 | 605 | 17.72771 | 598 | 1441 | 1848 | 17.72771 | 731 | 1778 | 1832
17.74662 | 608 | 953 | 607 | 17.74662 | 601 | 1416 | 1832 | 17.74662 | 726 | 1855 | 1884
17.76553 | 617 | 918 | 556 | 17.76553 | 609 | 1415 | 1884 | 17.76553 | 682 | 1746 | 1868
17.78444 | 657 | 1004 | 629 | 17.78444 | 617 | 1404 | 1868 | 17.78444 | 743 | 1818 | 1867
17.80336 | 639 | 887 | 637 | 17.80336 | 616 | 1397 | 1867 | 17.80336 | 739 | 1799 | 1790
17.82227 | 660 | 943 | 589 | 17.82227 | 618 | 1364 | 1790 | 17.82227 | 721 | 1713 | 1850
17.84118 | 643 | 897 | 570 | 17.84118 | 580 | 1388 | 1850 | 17.84118 | 765 | 1742 | 1888
17.86009 | 624 | 895 | 659 | 17.86009 | 596 | 1458 | 1888 | 17.86009 | 681 | 1802 | 1848
17.879 | 646 | 957 | 566 | 17.879 | 585 | 1378 | 1848 | 17.879 | 719 | 1770 | 1841
17.89792 | 623 | 944 | 543 | 17.89792 | 594 | 1397 | 1841 | 17.89792 | 732 | 1719 | 1857
17.91683 | 668 | 904 | 594 | 17.91683 | 633 | 1381 | 1857 | 17.91683 | 694 | 1753 | 1750
17.93574 | 623 | 924 | 611 | 17.93574 | 594 | 1458 | 1750 | 17.93574 | 697 | 1863 | 1880
17.95465 | 636 | 949 | 614 | 17.95465 | 555 | 1422 | 1880 | 17.95465 | 738 | 1774 | 1869
17.97356 | 613 | 881 | 571 | 17.97356 | 601 | 1376 | 1869 | 17.97356 | 719 | 1767 | 1835
17.99248 | 639 | 899 | 622 | 17.99248 | 588 | 1379 | 1835 | 17.99248 | 677 | 1839 | 1805
18.01139 | 633 | 929 | 599 | 18.01139 | 624 | 1403 | 1805 | 18.01139 | 707 | 1741 | 1841
18.0303 | 615 | 927 | 623 | 18.0303 | 611 | 1406 | 1841 | 18.0303 | 746 | 1740 | 1854
18.04921 | 681 | 907 | 592 | 18.04921 | 590 | 1455 | 1854 | 18.04921 | 754 | 1811 | 1793
18.06812 | 639 | 936 | 603 | 18.06812 | 594 | 1419 | 1793 | 18.06812 | 690 | 1809 | 1825
18.08703 | 663 | 911 | 620 | 18.08703 | 598 | 1442 | 1825 | 18.08703 | 725 | 1750 | 1840
18.10595 | 642 | 918 | 639 | 18.10595 | 655 | 1429 | 1840 | 18.10595 | 781 | 1855 | 1804
18.12486 | 670 | 889 | 563 | 18.12486 | 568 | 1451 | 1804 | 18.12486 | 722 | 1724 | 1831
18.14377 | 669 | 867 | 637 | 18.14377 | 576 | 1428 | 1831 | 18.14377 | 703 | 1728 | 1895
18.16268 | 624 | 903 | 660 | 18.16268 | 590 | 1367 | 1895 | 18.16268 | 702 | 1760 | 1814
18.18159 | 648 | 928 | 655 | 18.18159 | 552 | 1388 | 1814 | 18.18159 | 709 | 1744 | 1856
18.20051 | 654 | 928 | 579 | 18.20051 | 580 | 1472 | 1856 | 18.20051 | 756 | 1715 | 1866
18.21942 | 672 | 941 | 638 | 18.21942 | 573 | 1429 | 1866 | 18.21942 | 680 | 1748 | 1815
18.23833 | 653 | 880 | 600 | 18.23833 | 593 | 1380 | 1815 | 18.23833 | 741 | 1815 | 1816
18.25724 | 619 | 903 | 624 | 18.25724 | 587 | 1410 | 1816 | 18.25724 | 737 | 1799 | 1851
18.27615 | 667 | 881 | 609 | 18.27615 | 580 | 1404 | 1851 | 18.27615 | 747 | 1742 | 1838
18.29507 | 683 | 947 | 636 | 18.29507 | 599 | 1402 | 1838 | 18.29507 | 716 | 1740 | 1946
18.31398 | 644 | 1003 | 591 | 18.31398 | 624 | 1456 | 1946 | 18.31398 | 711 | 1823 | 1885
18.33289 | 654 | 902 | 615 | 18.33289 | 612 | 1463 | 1885 | 18.33289 | 738 | 1705 | 1762
18.3518 | 652 | 966 | 607 | 18.3518 | 591 | 1422 | 1762 | 18.3518 | 728 | 1768 | 1843
18.37071 | 653 | 923 | 595 | 18.37071 | 557 | 1408 | 1843 | 18.37071 | 783 | 1764 | 1828
18.38963 | 619 | 939 | 580 | 18.38963 | 608 | 1402 | 1828 | 18.38963 | 725 | 1792 | 1846
18.40854 | 642 | 908 | 584 | 18.40854 | 617 | 1403 | 1846 | 18.40854 | 730 | 1772 | 1920
18.42745 | 646 | 951 | 543 | 18.42745 | 601 | 1371 | 1920 | 18.42745 | 696 | 1686 | 1872
18.44636 | 644 | 915 | 553 | 18.44636 | 632 | 1401 | 1872 | 18.44636 | 670 | 1718 | 1911
18.46527 | 647 | 922 | 613 | 18.46527 | 596 | 1467 | 1911 | 18.46527 | 699 | 1678 | 1847
18.48418 | 620 | 871 | 557 | 18.48418 | 587 | 1433 | 1847 | 18.48418 | 757 | 1689 | 1887
18.5031 | 696 | 885 | 609 | 18.5031 | 591 | 1461 | 1887 | 18.5031 | 708 | 1724 | 1807
18.52201 | 659 | 921 | 650 | 18.52201 | 609 | 1386 | 1807 | 18.52201 | 733 | 1762 | 1914
18.54092 | 637 | 923 | 567 | 18.54092 | 614 | 1403 | 1914 | 18.54092 | 712 | 1771 | 1910
18.55983 | 633 | 882 | 640 | 18.55983 | 647 | 1323 | 1910 | 18.55983 | 775 | 1734 | 1844
18.57874 | 656 | 934 | 614 | 18.57874 | 609 | 1428 | 1844 | 18.57874 | 710 | 1663 | 1903
18.59766 | 630 | 896 | 622 | 18.59766 | 616 | 1427 | 1903 | 18.59766 | 708 | 1781 | 1796
18.61657 | 640 | 941 | 587 | 18.61657 | 606 | 1406 | 1796 | 18.61657 | 729 | 1695 | 1834
18.63548 | 688 | 927 | 583 | 18.63548 | 606 | 1437 | 1834 | 18.63548 | 742 | 1752 | 1867
18.65439 | 669 | 892 | 646 | 18.65439 | 602 | 1439 | 1867 | 18.65439 | 761 | 1751 | 1936
18.6733 | 666 | 923 | 574 | 18.6733 | 601 | 1438 | 1936 | 18.6733 | 711 | 1716 | 1860
18.69222 | 672 | 979 | 629 | 18.69222 | 644 | 1385 | 1860 | 18.69222 | 733 | 1750 | 1811
18.71113 | 614 | 916 | 653 | 18.71113 | 606 | 1410 | 1811 | 18.71113 | 729 | 1811 | 1846
18.73004 | 630 | 941 | 617 | 18.73004 | 621 | 1400 | 1846 | 18.73004 | 756 | 1754 | 1818
18.74895 | 601 | 853 | 597 | 18.74895 | 579 | 1367 | 1818 | 18.74895 | 705 | 1751 | 1847
18.76786 | 670 | 953 | 596 | 18.76786 | 590 | 1391 | 1847 | 18.76786 | 776 | 1719 | 1861
18.78678 | 637 | 815 | 562 | 18.78678 | 624 | 1391 | 1861 | 18.78678 | 709 | 1746 | 1889
18.80569 | 629 | 881 | 581 | 18.80569 | 612 | 1436 | 1889 | 18.80569 | 755 | 1736 | 1875
18.8246 | 692 | 993 | 644 | 18.8246 | 626 | 1372 | 1875 | 18.8246 | 725 | 1724 | 1892
18.84351 | 614 | 939 | 598 | 18.84351 | 600 | 1393 | 1892 | 18.84351 | 703 | 1669 | 1898
18.86242 | 628 | 929 | 609 | 18.86242 | 584 | 1419 | 1898 | 18.86242 | 761 | 1793 | 1823
18.88133 | 686 | 948 | 578 | 18.88133 | 561 | 1401 | 1823 | 18.88133 | 694 | 1748 | 1976
18.90025 | 650 | 953 | 584 | 18.90025 | 646 | 1427 | 1976 | 18.90025 | 773 | 1702 | 1848
18.91916 | 665 | 920 | 613 | 18.91916 | 642 | 1411 | 1848 | 18.91916 | 705 | 1743 | 1890
18.93807 | 663 | 892 | 624 | 18.93807 | 623 | 1414 | 1890 | 18.93807 | 746 | 1746 | 1878
18.95698 | 648 | 963 | 629 | 18.95698 | 619 | 1483 | 1878 | 18.95698 | 734 | 1779 | 1812
18.97589 | 706 | 916 | 617 | 18.97589 | 589 | 1363 | 1812 | 18.97589 | 748 | 1800 | 1996
18.99481 | 644 | 941 | 616 | 18.99481 | 619 | 1369 | 1996 | 18.99481 | 745 | 1808 | 1871
19.01372 | 642 | 925 | 610 | 19.01372 | 596 | 1391 | 1871 | 19.01372 | 723 | 1767 | 1841
19.03263 | 650 | 875 | 634 | 19.03263 | 624 | 1334 | 1841 | 19.03263 | 780 | 1802 | 1859
19.05154 | 644 | 956 | 604 | 19.05154 | 564 | 1411 | 1859 | 19.05154 | 793 | 1815 | 1857
19.07045 | 699 | 929 | 612 | 19.07045 | 579 | 1358 | 1857 | 19.07045 | 735 | 1633 | 1893
19.08937 | 625 | 906 | 601 | 19.08937 | 600 | 1425 | 1893 | 19.08937 | 701 | 1769 | 1923
19.10828 | 676 | 986 | 617 | 19.10828 | 597 | 1418 | 1923 | 19.10828 | 722 | 1816 | 1832
19.12719 | 689 | 920 | 647 | 19.12719 | 577 | 1364 | 1832 | 19.12719 | 755 | 1768 | 1826
19.1461 | 661 | 941 | 587 | 19.1461 | 588 | 1323 | 1826 | 19.1461 | 753 | 1772 | 1845
19.16501 | 652 | 976 | 655 | 19.16501 | 625 | 1471 | 1845 | 19.16501 | 710 | 1777 | 1851
19.18393 | 666 | 914 | 610 | 19.18393 | 584 | 1393 | 1851 | 19.18393 | 703 | 1688 | 1910
19.20284 | 670 | 945 | 650 | 19.20284 | 575 | 1380 | 1910 | 19.20284 | 759 | 1727 | 1775
19.22175 | 677 | 985 | 612 | 19.22175 | 635 | 1370 | 1775 | 19.22175 | 771 | 1755 | 1910
19.24066 | 697 | 903 | 627 | 19.24066 | 632 | 1413 | 1910 | 19.24066 | 703 | 1815 | 1805
19.25957 | 608 | 881 | 590 | 19.25957 | 569 | 1372 | 1805 | 19.25957 | 716 | 1791 | 1782
19.27848 | 669 | 942 | 651 | 19.27848 | 615 | 1396 | 1782 | 19.27848 | 738 | 1786 | 1912
19.2974 | 645 | 898 | 615 | 19.2974 | 592 | 1354 | 1912 | 19.2974 | 741 | 1731 | 1894
19.31631 | 637 | 948 | 634 | 19.31631 | 620 | 1409 | 1894 | 19.31631 | 747 | 1794 | 1933
19.33522 | 610 | 884 | 639 | 19.33522 | 582 | 1330 | 1933 | 19.33522 | 702 | 1690 | 1822
19.35413 | 642 | 902 | 612 | 19.35413 | 638 | 1422 | 1822 | 19.35413 | 692 | 1775 | 1887
19.37304 | 676 | 939 | 612 | 19.37304 | 577 | 1397 | 1887 | 19.37304 | 735 | 1776 | 1877
19.39196 | 643 | 970 | 608 | 19.39196 | 560 | 1343 | 1877 | 19.39196 | 698 | 1752 | 1791
19.41087 | 648 | 944 | 612 | 19.41087 | 582 | 1424 | 1791 | 19.41087 | 708 | 1756 | 1938
19.42978 | 679 | 940 | 667 | 19.42978 | 612 | 1386 | 1938 | 19.42978 | 738 | 1723 | 1905
19.44869 | 647 | 912 | 595 | 19.44869 | 617 | 1341 | 1905 | 19.44869 | 672 | 1640 | 1881
19.4676 | 654 | 904 | 626 | 19.4676 | 635 | 1309 | 1881 | 19.4676 | 757 | 1792 | 1905
19.48652 | 647 | 909 | 592 | 19.48652 | 571 | 1388 | 1905 | 19.48652 | 745 | 1726 | 1922
19.50543 | 646 | 899 | 575 | 19.50543 | 620 | 1392 | 1922 | 19.50543 | 708 | 1679 | 1880
19.52434 | 690 | 939 | 600 | 19.52434 | 622 | 1402 | 1880 | 19.52434 | 755 | 1752 | 1912
19.54325 | 629 | 945 | 615 | 19.54325 | 622 | 1405 | 1912 | 19.54325 | 749 | 1723 | 1913
19.56216 | 670 | 852 | 606 | 19.56216 | 582 | 1355 | 1913 | 19.56216 | 724 | 1735 | 1926
19.58107 | 663 | 993 | 643 | 19.58107 | 609 | 1426 | 1926 | 19.58107 | 751 | 1777 | 1921
19.59999 | 634 | 962 | 660 | 19.59999 | 585 | 1425 | 1921 | 19.59999 | 756 | 1786 | 1885
19.6189 | 647 | 944 | 630 | 19.6189 | 597 | 1297 | 1885 | 19.6189 | 769 | 1675 | 1872
19.63781 | 656 | 916 | 605 | 19.63781 | 615 | 1411 | 1872 | 19.63781 | 774 | 1786 | 1936
19.65672 | 686 | 907 | 608 | 19.65672 | 601 | 1391 | 1936 | 19.65672 | 778 | 1722 | 2062
19.67563 | 622 | 937 | 661 | 19.67563 | 614 | 1389 | 2062 | 19.67563 | 676 | 1759 | 1871
19.69455 | 631 | 971 | 621 | 19.69455 | 581 | 1448 | 1871 | 19.69455 | 694 | 1719 | 1972
19.71346 | 649 | 881 | 626 | 19.71346 | 601 | 1406 | 1972 | 19.71346 | 767 | 1665 | 1992
19.73237 | 628 | 932 | 660 | 19.73237 | 591 | 1433 | 1992 | 19.73237 | 786 | 1721 | 1924
19.75128 | 618 | 981 | 619 | 19.75128 | 642 | 1364 | 1924 | 19.75128 | 765 | 1682 | 1942
19.77019 | 702 | 940 | 686 | 19.77019 | 617 | 1342 | 1942 | 19.77019 | 796 | 1820 | 1965
19.78911 | 658 | 944 | 651 | 19.78911 | 576 | 1362 | 1965 | 19.78911 | 762 | 1815 | 1936
19.80802 | 695 | 980 | 678 | 19.80802 | 628 | 1376 | 1936 | 19.80802 | 818 | 1822 | 2010
19.82693 | 669 | 902 | 641 | 19.82693 | 609 | 1342 | 2010 | 19.82693 | 721 | 1792 | 1954
19.84584 | 669 | 966 | 664 | 19.84584 | 619 | 1391 | 1954 | 19.84584 | 740 | 1647 | 1994
19.86475 | 657 | 948 | 642 | 19.86475 | 628 | 1458 | 1994 | 19.86475 | 798 | 1813 | 1957
19.88367 | 681 | 950 | 697 | 19.88367 | 583 | 1332 | 1957 | 19.88367 | 784 | 1789 | 1938
19.90258 | 689 | 955 | 685 | 19.90258 | 631 | 1414 | 1938 | 19.90258 | 793 | 1792 | 2014
19.92149 | 667 | 956 | 659 | 19.92149 | 647 | 1401 | 2014 | 19.92149 | 773 | 1703 | 2006
19.9404 | 640 | 884 | 708 | 19.9404 | 638 | 1402 | 2006 | 19.9404 | 732 | 1729 | 1988
19.95931 | 705 | 972 | 683 | 19.95931 | 656 | 1452 | 1988 | 19.95931 | 763 | 1788 | 2025
19.97822 | 711 | 998 | 705 | 19.97822 | 667 | 1343 | 2025 | 19.97822 | 809 | 1748 | 2009
19.99714 | 624 | 1042 | 719 | 19.99714 | 611 | 1450 | 2009 | 19.99714 | 729 | 1754 | 1965
20.01605 | 666 | 934 | 732 | 20.01605 | 610 | 1447 | 1965 | 20.01605 | 786 | 1749 | 1986
20.03496 | 642 | 953 | 656 | 20.03496 | 618 | 1392 | 1986 | 20.03496 | 806 | 1728 | 2079
20.05387 | 673 | 940 | 756 | 20.05387 | 593 | 1333 | 2079 | 20.05387 | 742 | 1679 | 1976
20.07278 | 636 | 952 | 745 | 20.07278 | 660 | 1398 | 1976 | 20.07278 | 754 | 1712 | 1992
20.0917 | 732 | 949 | 715 | 20.0917 | 636 | 1339 | 1992 | 20.0917 | 763 | 1798 | 1903
20.11061 | 699 | 983 | 713 | 20.11061 | 654 | 1415 | 1903 | 20.11061 | 797 | 1774 | 1943
20.12952 | 715 | 986 | 726 | 20.12952 | 633 | 1402 | 1943 | 20.12952 | 756 | 1715 | 1940
20.14843 | 673 | 992 | 706 | 20.14843 | 634 | 1438 | 1940 | 20.14843 | 783 | 1714 | 1969
20.16734 | 664 | 962 | 771 | 20.16734 | 616 | 1448 | 1969 | 20.16734 | 803 | 1785 | 1934
20.18626 | 693 | 1017 | 720 | 20.18626 | 628 | 1359 | 1934 | 20.18626 | 791 | 1708 | 1908
20.20517 | 656 | 946 | 781 | 20.20517 | 666 | 1359 | 1908 | 20.20517 | 794 | 1692 | 2027
20.22408 | 698 | 983 | 764 | 20.22408 | 629 | 1367 | 2027 | 20.22408 | 741 | 1745 | 1935
20.24299 | 705 | 973 | 716 | 20.24299 | 647 | 1411 | 1935 | 20.24299 | 730 | 1734 | 1985
20.2619 | 745 | 970 | 717 | 20.2619 | 651 | 1303 | 1985 | 20.2619 | 778 | 1759 | 1947
20.28082 | 693 | 970 | 701 | 20.28082 | 628 | 1404 | 1947 | 20.28082 | 782 | 1758 | 1908
20.29973 | 732 | 899 | 744 | 20.29973 | 617 | 1345 | 1908 | 20.29973 | 808 | 1742 | 1930
20.31864 | 668 | 969 | 700 | 20.31864 | 611 | 1408 | 1930 | 20.31864 | 776 | 1748 | 1924
20.33755 | 732 | 1002 | 678 | 20.33755 | 628 | 1393 | 1924 | 20.33755 | 758 | 1716 | 1995
20.35646 | 683 | 925 | 749 | 20.35646 | 654 | 1367 | 1995 | 20.35646 | 770 | 1660 | 1929
20.37537 | 636 | 980 | 746 | 20.37537 | 635 | 1372 | 1929 | 20.37537 | 757 | 1755 | 2084
20.39429 | 693 | 990 | 759 | 20.39429 | 589 | 1400 | 2084 | 20.39429 | 750 | 1675 | 2072
20.4132 | 695 | 930 | 683 | 20.4132 | 660 | 1411 | 2072 | 20.4132 | 800 | 1806 | 2057
20.43211 | 646 | 947 | 686 | 20.43211 | 652 | 1391 | 2057 | 20.43211 | 772 | 1669 | 2027
20.45102 | 663 | 998 | 660 | 20.45102 | 669 | 1356 | 2027 | 20.45102 | 805 | 1760 | 2065
20.46993 | 696 | 950 | 693 | 20.46993 | 697 | 1416 | 2065 | 20.46993 | 798 | 1700 | 2003
20.48885 | 740 | 930 | 762 | 20.48885 | 634 | 1388 | 2003 | 20.48885 | 787 | 1715 | 1882
20.50776 | 705 | 895 | 725 | 20.50776 | 667 | 1409 | 1882 | 20.50776 | 804 | 1788 | 1937
20.52667 | 721 | 931 | 693 | 20.52667 | 604 | 1453 | 1937 | 20.52667 | 727 | 1722 | 2014
20.54558 | 722 | 946 | 750 | 20.54558 | 652 | 1362 | 2014 | 20.54558 | 744 | 1672 | 1946
20.56449 | 652 | 954 | 713 | 20.56449 | 644 | 1357 | 1946 | 20.56449 | 767 | 1743 | 1905
20.58341 | 721 | 896 | 697 | 20.58341 | 616 | 1342 | 1905 | 20.58341 | 780 | 1743 | 2028
20.60232 | 738 | 958 | 739 | 20.60232 | 596 | 1372 | 2028 | 20.60232 | 749 | 1803 | 2043
20.62123 | 682 | 915 | 738 | 20.62123 | 644 | 1298 | 2043 | 20.62123 | 791 | 1642 | 1993
20.64014 | 739 | 942 | 690 | 20.64014 | 620 | 1364 | 1993 | 20.64014 | 746 | 1754 | 2019
20.65905 | 751 | 977 | 748 | 20.65905 | 652 | 1439 | 2019 | 20.65905 | 804 | 1748 | 2107
20.67797 | 702 | 981 | 725 | 20.67797 | 636 | 1350 | 2107 | 20.67797 | 816 | 1728 | 1990
20.69688 | 659 | 963 | 685 | 20.69688 | 681 | 1419 | 1990 | 20.69688 | 807 | 1776 | 2031
20.71579 | 722 | 1048 | 741 | 20.71579 | 697 | 1367 | 2031 | 20.71579 | 778 | 1744 | 2097
20.7347 | 687 | 946 | 760 | 20.7347 | 724 | 1353 | 2097 | 20.7347 | 855 | 1797 | 2039
20.75361 | 697 | 986 | 768 | 20.75361 | 729 | 1426 | 2039 | 20.75361 | 761 | 1789 | 2050
20.77252 | 688 | 991 | 786 | 20.77252 | 729 | 1396 | 2050 | 20.77252 | 777 | 1827 | 2053
20.79144 | 740 | 973 | 818 | 20.79144 | 661 | 1348 | 2053 | 20.79144 | 808 | 1816 | 2224
20.81035 | 756 | 1057 | 934 | 20.81035 | 658 | 1418 | 2224 | 20.81035 | 810 | 1838 | 2144
20.82926 | 704 | 1000 | 983 | 20.82926 | 633 | 1412 | 2144 | 20.82926 | 784 | 1866 | 2121
20.84817 | 737 | 1035 | 951 | 20.84817 | 649 | 1470 | 2121 | 20.84817 | 777 | 1942 | 2215
20.86708 | 727 | 1026 | 929 | 20.86708 | 713 | 1390 | 2215 | 20.86708 | 772 | 1879 | 2177
20.886 | 742 | 1009 | 941 | 20.886 | 728 | 1407 | 2177 | 20.886 | 815 | 2031 | 2213
20.90491 | 761 | 989 | 1062 | 20.90491 | 706 | 1504 | 2213 | 20.90491 | 790 | 2112 | 2307
20.92382 | 734 | 1058 | 1065 | 20.92382 | 802 | 1644 | 2307 | 20.92382 | 843 | 2086 | 2385
20.94273 | 738 | 1043 | 1066 | 20.94273 | 775 | 1625 | 2385 | 20.94273 | 819 | 2100 | 2407
20.96164 | 724 | 1064 | 1086 | 20.96164 | 709 | 1614 | 2407 | 20.96164 | 790 | 2236 | 2461
20.98056 | 735 | 1114 | 1132 | 20.98056 | 726 | 1682 | 2461 | 20.98056 | 791 | 2508 | 2357
20.99947 | 739 | 1121 | 1101 | 20.99947 | 753 | 1596 | 2357 | 20.99947 | 787 | 2547 | 2436
21.01838 | 778 | 1213 | 1123 | 21.01838 | 743 | 1609 | 2436 | 21.01838 | 792 | 2369 | 2546
21.03729 | 845 | 1211 | 1181 | 21.03729 | 761 | 1566 | 2546 | 21.03729 | 752 | 2199 | 2790
21.0562 | 866 | 1335 | 1219 | 21.0562 | 693 | 1537 | 2790 | 21.0562 | 863 | 2188 | 3229
21.07512 | 846 | 1337 | 1223 | 21.07512 | 651 | 1578 | 3229 | 21.07512 | 825 | 2133 | 3942
21.09403 | 914 | 1301 | 1145 | 21.09403 | 695 | 1637 | 3942 | 21.09403 | 854 | 2012 | 4415
21.11294 | 884 | 1443 | 1140 | 21.11294 | 718 | 1574 | 4415 | 21.11294 | 857 | 1864 | 4154
21.13185 | 858 | 1472 | 1195 | 21.13185 | 719 | 1591 | 4154 | 21.13185 | 877 | 1868 | 3933
21.15076 | 874 | 1358 | 1173 | 21.15076 | 701 | 1635 | 3933 | 21.15076 | 910 | 1823 | 3829
21.16967 | 886 | 1337 | 1289 | 21.16967 | 743 | 1552 | 3829 | 21.16967 | 857 | 1737 | 3439
21.18859 | 830 | 1231 | 1415 | 21.18859 | 720 | 1519 | 3439 | 21.18859 | 920 | 1794 | 2946
21.2075 | 903 | 1215 | 1346 | 21.2075 | 798 | 1431 | 2946 | 21.2075 | 933 | 1696 | 2705
21.22641 | 922 | 1085 | 1379 | 21.22641 | 799 | 1422 | 2705 | 21.22641 | 931 | 1699 | 2481
21.24532 | 874 | 1082 | 1299 | 21.24532 | 737 | 1361 | 2481 | 21.24532 | 942 | 1703 | 2204
21.26423 | 966 | 1018 | 1241 | 21.26423 | 719 | 1391 | 2204 | 21.26423 | 909 | 1699 | 2153
21.28315 | 1018 | 1064 | 1152 | 21.28315 | 699 | 1329 | 2153 | 21.28315 | 1005 | 1650 | 2045
21.30206 | 1064 | 985 | 1025 | 21.30206 | 691 | 1334 | 2045 | 21.30206 | 936 | 1729 | 2089
21.32097 | 1172 | 943 | 991 | 21.32097 | 731 | 1436 | 2089 | 21.32097 | 915 | 1688 | 2117
21.33988 | 1186 | 967 | 935 | 21.33988 | 691 | 1446 | 2117 | 21.33988 | 1004 | 1710 | 2055
21.35879 | 1044 | 966 | 832 | 21.35879 | 665 | 1426 | 2055 | 21.35879 | 1127 | 1692 | 2019
21.37771 | 957 | 967 | 829 | 21.37771 | 673 | 1343 | 2019 | 21.37771 | 1079 | 1752 | 1966
21.39662 | 899 | 928 | 730 | 21.39662 | 703 | 1354 | 1966 | 21.39662 | 993 | 1794 | 1953
21.41553 | 836 | 969 | 766 | 21.41553 | 678 | 1354 | 1953 | 21.41553 | 938 | 1745 | 2078
21.43444 | 792 | 989 | 771 | 21.43444 | 621 | 1369 | 2078 | 21.43444 | 908 | 1852 | 1986
21.45335 | 741 | 903 | 733 | 21.45335 | 655 | 1426 | 1986 | 21.45335 | 842 | 1815 | 1957
21.47226 | 717 | 916 | 731 | 21.47226 | 689 | 1333 | 1957 | 21.47226 | 861 | 1757 | 1911
21.49118 | 743 | 955 | 712 | 21.49118 | 648 | 1457 | 1911 | 21.49118 | 838 | 1770 | 1979
21.51009 | 685 | 944 | 691 | 21.51009 | 653 | 1451 | 1979 | 21.51009 | 788 | 1753 | 1973
21.529 | 728 | 947 | 729 | 21.529 | 607 | 1449 | 1973 | 21.529 | 794 | 1716 | 1976
21.54791 | 666 | 957 | 727 | 21.54791 | 650 | 1434 | 1976 | 21.54791 | 786 | 1745 | 1952
21.56682 | 683 | 974 | 721 | 21.56682 | 628 | 1395 | 1952 | 21.56682 | 827 | 1752 | 1957
21.58574 | 688 | 921 | 721 | 21.58574 | 629 | 1454 | 1957 | 21.58574 | 762 | 1707 | 1937
21.60465 | 682 | 930 | 736 | 21.60465 | 622 | 1468 | 1937 | 21.60465 | 756 | 1743 | 1922
21.62356 | 740 | 911 | 680 | 21.62356 | 644 | 1418 | 1922 | 21.62356 | 750 | 1752 | 1942
21.64247 | 686 | 949 | 668 | 21.64247 | 670 | 1393 | 1942 | 21.64247 | 786 | 1684 | 1975
21.66138 | 674 | 979 | 737 | 21.66138 | 607 | 1469 | 1975 | 21.66138 | 756 | 1679 | 1948
21.6803 | 714 | 935 | 721 | 21.6803 | 655 | 1488 | 1948 | 21.6803 | 793 | 1671 | 1886
21.69921 | 686 | 899 | 734 | 21.69921 | 628 | 1377 | 1886 | 21.69921 | 813 | 1750 | 1892
21.71812 | 699 | 988 | 725 | 21.71812 | 636 | 1354 | 1892 | 21.71812 | 772 | 1765 | 1931
21.73703 | 719 | 919 | 740 | 21.73703 | 629 | 1430 | 1931 | 21.73703 | 786 | 1715 | 1969
21.75594 | 724 | 953 | 682 | 21.75594 | 640 | 1495 | 1969 | 21.75594 | 810 | 1635 | 1991
21.77486 | 703 | 974 | 696 | 21.77486 | 632 | 1409 | 1991 | 21.77486 | 827 | 1692 | 1920
21.79377 | 691 | 968 | 683 | 21.79377 | 636 | 1485 | 1920 | 21.79377 | 780 | 1690 | 1974
21.81268 | 678 | 1008 | 705 | 21.81268 | 649 | 1403 | 1974 | 21.81268 | 829 | 1646 | 1934
21.83159 | 754 | 974 | 666 | 21.83159 | 623 | 1386 | 1934 | 21.83159 | 797 | 1652 | 1970
21.8505 | 707 | 950 | 713 | 21.8505 | 655 | 1424 | 1970 | 21.8505 | 768 | 1748 | 1942
21.86941 | 718 | 919 | 715 | 21.86941 | 628 | 1438 | 1942 | 21.86941 | 784 | 1666 | 1900
21.88833 | 663 | 944 | 681 | 21.88833 | 704 | 1338 | 1900 | 21.88833 | 847 | 1654 | 1980
21.90724 | 693 | 970 | 712 | 21.90724 | 641 | 1344 | 1980 | 21.90724 | 840 | 1658 | 1969
21.92615 | 696 | 915 | 663 | 21.92615 | 642 | 1358 | 1969 | 21.92615 | 836 | 1708 | 1943
21.94506 | 682 | 947 | 689 | 21.94506 | 651 | 1346 | 1943 | 21.94506 | 777 | 1754 | 1969
21.96397 | 676 | 948 | 651 | 21.96397 | 664 | 1304 | 1969 | 21.96397 | 827 | 1624 | 1925
21.98289 | 720 | 983 | 658 | 21.98289 | 657 | 1379 | 1925 | 21.98289 | 791 | 1683 | 1924
22.0018 | 682 | 922 | 682 | 22.0018 | 684 | 1297 | 1924 | 22.0018 | 876 | 1676 | 1983
22.02071 | 709 | 920 | 688 | 22.02071 | 668 | 1316 | 1983 | 22.02071 | 796 | 1670 | 2024
22.03962 | 648 | 963 | 760 | 22.03962 | 628 | 1317 | 2024 | 22.03962 | 802 | 1694 | 1931
22.05853 | 687 | 950 | 712 | 22.05853 | 646 | 1390 | 1931 | 22.05853 | 801 | 1712 | 2045
22.07745 | 651 | 897 | 709 | 22.07745 | 644 | 1351 | 2045 | 22.07745 | 786 | 1642 | 1922
22.09636 | 666 | 989 | 739 | 22.09636 | 690 | 1371 | 1922 | 22.09636 | 753 | 1736 | 1938
22.11527 | 711 | 914 | 710 | 22.11527 | 661 | 1381 | 1938 | 22.11527 | 804 | 1687 | 1967
22.13418 | 676 | 899 | 736 | 22.13418 | 646 | 1293 | 1967 | 22.13418 | 790 | 1705 | 1910
22.15309 | 657 | 958 | 709 | 22.15309 | 654 | 1387 | 1910 | 22.15309 | 780 | 1722 | 2003
22.17201 | 714 | 962 | 703 | 22.17201 | 631 | 1328 | 2003 | 22.17201 | 813 | 1744 | 1984
22.19092 | 688 | 966 | 738 | 22.19092 | 702 | 1312 | 1984 | 22.19092 | 796 | 1730 | 1956
22.20983 | 707 | 938 | 694 | 22.20983 | 682 | 1356 | 1956 | 22.20983 | 823 | 1766 | 2014
22.22874 | 705 | 928 | 717 | 22.22874 | 643 | 1340 | 2014 | 22.22874 | 794 | 1714 | 1892
22.24765 | 669 | 973 | 734 | 22.24765 | 726 | 1306 | 1892 | 22.24765 | 776 | 1800 | 2043
22.26656 | 735 | 901 | 698 | 22.26656 | 652 | 1348 | 2043 | 22.26656 | 745 | 1717 | 1948
22.28548 | 738 | 943 | 673 | 22.28548 | 619 | 1365 | 1948 | 22.28548 | 777 | 1784 | 1988
22.30439 | 706 | 899 | 703 | 22.30439 | 634 | 1304 | 1988 | 22.30439 | 867 | 1670 | 1991
22.3233 | 672 | 966 | 698 | 22.3233 | 647 | 1310 | 1991 | 22.3233 | 782 | 1714 | 1943
22.34221 | 692 | 926 | 715 | 22.34221 | 631 | 1318 | 1943 | 22.34221 | 822 | 1696 | 1936
22.36112 | 647 | 998 | 673 | 22.36112 | 654 | 1325 | 1936 | 22.36112 | 815 | 1737 | 1968
22.38004 | 661 | 930 | 721 | 22.38004 | 678 | 1368 | 1968 | 22.38004 | 781 | 1714 | 1947
22.39895 | 677 | 937 | 672 | 22.39895 | 642 | 1309 | 1947 | 22.39895 | 835 | 1626 | 1983
22.41786 | 729 | 996 | 674 | 22.41786 | 628 | 1265 | 1983 | 22.41786 | 776 | 1768 | 2000
22.43677 | 682 | 924 | 706 | 22.43677 | 639 | 1305 | 2000 | 22.43677 | 852 | 1584 | 1898
22.45568 | 712 | 948 | 660 | 22.45568 | 598 | 1353 | 1898 | 22.45568 | 831 | 1617 | 1889
22.4746 | 697 | 925 | 678 | 22.4746 | 671 | 1308 | 1889 | 22.4746 | 797 | 1649 | 2038
22.49351 | 719 | 962 | 737 | 22.49351 | 648 | 1280 | 2038 | 22.49351 | 729 | 1631 | 1954
22.51242 | 717 | 932 | 717 | 22.51242 | 606 | 1312 | 1954 | 22.51242 | 803 | 1632 | 1910
22.53133 | 681 | 892 | 663 | 22.53133 | 671 | 1345 | 1910 | 22.53133 | 857 | 1627 | 1955
22.55024 | 701 | 943 | 677 | 22.55024 | 624 | 1253 | 1955 | 22.55024 | 797 | 1752 | 1986
22.56916 | 739 | 833 | 714 | 22.56916 | 635 | 1313 | 1986 | 22.56916 | 813 | 1683 | 1989
22.58807 | 661 | 909 | 705 | 22.58807 | 657 | 1308 | 1989 | 22.58807 | 769 | 1696 | 2053
22.60698 | 697 | 899 | 694 | 22.60698 | 664 | 1338 | 2053 | 22.60698 | 803 | 1623 | 1883
22.62589 | 705 | 925 | 669 | 22.62589 | 631 | 1287 | 1883 | 22.62589 | 789 | 1643 | 1938
22.6448 | 726 | 904 | 670 | 22.6448 | 663 | 1256 | 1938 | 22.6448 | 847 | 1733 | 1983
22.66371 | 728 | 965 | 736 | 22.66371 | 602 | 1317 | 1983 | 22.66371 | 799 | 1608 | 1895
22.68263 | 699 | 886 | 673 | 22.68263 | 681 | 1271 | 1895 | 22.68263 | 783 | 1660 | 1915
22.70154 | 664 | 926 | 695 | 22.70154 | 647 | 1322 | 1915 | 22.70154 | 800 | 1632 | 1880
22.72045 | 714 | 912 | 661 | 22.72045 | 674 | 1318 | 1880 | 22.72045 | 846 | 1620 | 1917
22.73936 | 690 | 913 | 667 | 22.73936 | 637 | 1306 | 1917 | 22.73936 | 851 | 1644 | 1928
22.75827 | 641 | 844 | 669 | 22.75827 | 640 | 1323 | 1928 | 22.75827 | 859 | 1657 | 1934
22.77719 | 677 | 954 | 686 | 22.77719 | 711 | 1308 | 1934 | 22.77719 | 850 | 1631 | 1855
22.7961 | 714 | 923 | 698 | 22.7961 | 676 | 1332 | 1855 | 22.7961 | 769 | 1726 | 1904
22.81501 | 689 | 941 | 716 | 22.81501 | 674 | 1334 | 1904 | 22.81501 | 850 | 1684 | 1948
22.83392 | 719 | 927 | 682 | 22.83392 | 666 | 1348 | 1948 | 22.83392 | 825 | 1668 | 1875
22.85283 | 681 | 937 | 698 | 22.85283 | 660 | 1307 | 1875 | 22.85283 | 779 | 1666 | 1875
22.87175 | 718 | 918 | 690 | 22.87175 | 709 | 1331 | 1875 | 22.87175 | 807 | 1600 | 1988
22.89066 | 693 | 934 | 698 | 22.89066 | 672 | 1332 | 1988 | 22.89066 | 846 | 1735 | 1938
22.90957 | 742 | 963 | 698 | 22.90957 | 668 | 1305 | 1938 | 22.90957 | 834 | 1648 | 1917
22.92848 | 693 | 954 | 647 | 22.92848 | 676 | 1391 | 1917 | 22.92848 | 805 | 1683 | 2001
22.94739 | 717 | 904 | 714 | 22.94739 | 660 | 1332 | 2001 | 22.94739 | 831 | 1706 | 1959
22.96631 | 715 | 916 | 674 | 22.96631 | 644 | 1349 | 1959 | 22.96631 | 835 | 1649 | 1967
22.98522 | 706 | 923 | 688 | 22.98522 | 637 | 1233 | 1967 | 22.98522 | 836 | 1674 | 1957
23.00413 | 695 | 959 | 724 | 23.00413 | 660 | 1312 | 1957 | 23.00413 | 786 | 1700 | 1919
23.02304 | 675 | 929 | 668 | 23.02304 | 675 | 1306 | 1919 | 23.02304 | 786 | 1675 | 2010
23.04195 | 704 | 983 | 704 | 23.04195 | 708 | 1356 | 2010 | 23.04195 | 844 | 1653 | 1913
23.06086 | 696 | 902 | 669 | 23.06086 | 681 | 1314 | 1913 | 23.06086 | 764 | 1717 | 1945
23.07978 | 719 | 943 | 688 | 23.07978 | 630 | 1282 | 1945 | 23.07978 | 868 | 1714 | 1996
23.09869 | 716 | 877 | 701 | 23.09869 | 648 | 1312 | 1996 | 23.09869 | 855 | 1708 | 1904
23.1176 | 712 | 933 | 651 | 23.1176 | 691 | 1345 | 1904 | 23.1176 | 790 | 1690 | 1985
23.13651 | 729 | 926 | 684 | 23.13651 | 721 | 1368 | 1985 | 23.13651 | 803 | 1647 | 1984
23.15542 | 667 | 949 | 672 | 23.15542 | 626 | 1261 | 1984 | 23.15542 | 821 | 1618 | 1961
23.17434 | 656 | 931 | 716 | 23.17434 | 630 | 1325 | 1961 | 23.17434 | 879 | 1642 | 1947
23.19325 | 705 | 922 | 647 | 23.19325 | 651 | 1252 | 1947 | 23.19325 | 865 | 1759 | 2018
23.21216 | 667 | 957 | 714 | 23.21216 | 646 | 1303 | 2018 | 23.21216 | 810 | 1695 | 1999
23.23107 | 731 | 953 | 708 | 23.23107 | 670 | 1295 | 1999 | 23.23107 | 826 | 1604 | 2000
23.24998 | 734 | 971 | 663 | 23.24998 | 650 | 1319 | 2000 | 23.24998 | 836 | 1610 | 1891
23.2689 | 725 | 990 | 721 | 23.2689 | 728 | 1314 | 1891 | 23.2689 | 812 | 1683 | 1944
23.28781 | 679 | 939 | 694 | 23.28781 | 701 | 1242 | 1944 | 23.28781 | 793 | 1628 | 1919
23.30672 | 708 | 947 | 696 | 23.30672 | 694 | 1238 | 1919 | 23.30672 | 815 | 1638 | 1969
23.32563 | 726 | 957 | 666 | 23.32563 | 707 | 1322 | 1969 | 23.32563 | 825 | 1620 | 1874
23.34454 | 721 | 902 | 676 | 23.34454 | 656 | 1274 | 1874 | 23.34454 | 838 | 1627 | 1903
23.36345 | 756 | 967 | 679 | 23.36345 | 687 | 1306 | 1903 | 23.36345 | 821 | 1684 | 1874
23.38237 | 723 | 941 | 648 | 23.38237 | 682 | 1238 | 1874 | 23.38237 | 831 | 1729 | 1891
23.40128 | 727 | 912 | 674 | 23.40128 | 692 | 1294 | 1891 | 23.40128 | 816 | 1726 | 1902
23.42019 | 692 | 985 | 647 | 23.42019 | 690 | 1325 | 1902 | 23.42019 | 851 | 1702 | 2024
23.4391 | 721 | 924 | 691 | 23.4391 | 660 | 1314 | 2024 | 23.4391 | 798 | 1698 | 1922
23.45801 | 711 | 967 | 674 | 23.45801 | 614 | 1294 | 1922 | 23.45801 | 768 | 1634 | 1949
23.47693 | 714 | 921 | 693 | 23.47693 | 687 | 1316 | 1949 | 23.47693 | 795 | 1632 | 1911
23.49584 | 715 | 972 | 700 | 23.49584 | 680 | 1272 | 1911 | 23.49584 | 790 | 1632 | 1947
23.51475 | 653 | 936 | 667 | 23.51475 | 693 | 1337 | 1947 | 23.51475 | 850 | 1651 | 1921
23.53366 | 689 | 900 | 725 | 23.53366 | 696 | 1291 | 1921 | 23.53366 | 840 | 1627 | 1933
23.55257 | 680 | 914 | 751 | 23.55257 | 675 | 1275 | 1933 | 23.55257 | 849 | 1682 | 1900
23.57149 | 665 | 926 | 727 | 23.57149 | 697 | 1272 | 1900 | 23.57149 | 805 | 1640 | 1894
23.5904 | 719 | 901 | 691 | 23.5904 | 691 | 1315 | 1894 | 23.5904 | 841 | 1663 | 1968
23.60931 | 726 | 950 | 713 | 23.60931 | 666 | 1271 | 1968 | 23.60931 | 867 | 1733 | 1845
23.62822 | 731 | 883 | 736 | 23.62822 | 677 | 1229 | 1845 | 23.62822 | 828 | 1654 | 2020
23.64713 | 633 | 887 | 666 | 23.64713 | 647 | 1325 | 2020 | 23.64713 | 841 | 1682 | 1931
23.66605 | 739 | 842 | 667 | 23.66605 | 688 | 1382 | 1931 | 23.66605 | 813 | 1728 | 1885
23.68496 | 726 | 956 | 661 | 23.68496 | 660 | 1310 | 1885 | 23.68496 | 851 | 1713 | 1900
23.70387 | 749 | 963 | 738 | 23.70387 | 672 | 1266 | 1900 | 23.70387 | 850 | 1714 | 1933
23.72278 | 694 | 915 | 712 | 23.72278 | 693 | 1365 | 1933 | 23.72278 | 790 | 1649 | 1946
23.74169 | 719 | 911 | 687 | 23.74169 | 678 | 1313 | 1946 | 23.74169 | 832 | 1703 | 1939
23.7606 | 694 | 957 | 744 | 23.7606 | 664 | 1314 | 1939 | 23.7606 | 840 | 1637 | 1898
23.77952 | 687 | 962 | 673 | 23.77952 | 682 | 1343 | 1898 | 23.77952 | 884 | 1671 | 1943
23.79843 | 678 | 894 | 725 | 23.79843 | 679 | 1270 | 1943 | 23.79843 | 802 | 1660 | 1974
23.81734 | 724 | 918 | 734 | 23.81734 | 683 | 1345 | 1974 | 23.81734 | 852 | 1693 | 2007
23.83625 | 676 | 913 | 709 | 23.83625 | 728 | 1279 | 2007 | 23.83625 | 835 | 1703 | 1998
23.85516 | 685 | 989 | 706 | 23.85516 | 669 | 1256 | 1998 | 23.85516 | 840 | 1610 | 1991
23.87408 | 657 | 987 | 719 | 23.87408 | 687 | 1383 | 1991 | 23.87408 | 873 | 1677 | 2028
23.89299 | 708 | 977 | 672 | 23.89299 | 693 | 1348 | 2028 | 23.89299 | 885 | 1631 | 1975
23.9119 | 708 | 939 | 753 | 23.9119 | 717 | 1273 | 1975 | 23.9119 | 848 | 1637 | 2049
23.93081 | 699 | 929 | 711 | 23.93081 | 695 | 1305 | 2049 | 23.93081 | 890 | 1727 | 1918
23.94972 | 713 | 935 | 682 | 23.94972 | 666 | 1348 | 1918 | 23.94972 | 864 | 1749 | 1971
23.96864 | 700 | 931 | 698 | 23.96864 | 710 | 1321 | 1971 | 23.96864 | 898 | 1674 | 1932
23.98755 | 746 | 941 | 743 | 23.98755 | 658 | 1318 | 1932 | 23.98755 | 847 | 1648 | 1957
24.00646 | 713 | 967 | 707 | 24.00646 | 671 | 1377 | 1957 | 24.00646 | 857 | 1682 | 1985
24.02537 | 726 | 1001 | 712 | 24.02537 | 673 | 1295 | 1985 | 24.02537 | 859 | 1756 | 2057
24.04428 | 737 | 965 | 696 | 24.04428 | 681 | 1347 | 2057 | 24.04428 | 869 | 1667 | 1936
24.0632 | 719 | 953 | 737 | 24.0632 | 663 | 1282 | 1936 | 24.0632 | 873 | 1638 | 1983
24.08211 | 703 | 945 | 711 | 24.08211 | 720 | 1273 | 1983 | 24.08211 | 821 | 1623 | 1902
24.10102 | 797 | 936 | 702 | 24.10102 | 690 | 1363 | 1902 | 24.10102 | 829 | 1669 | 2004
24.11993 | 724 | 950 | 702 | 24.11993 | 675 | 1362 | 2004 | 24.11993 | 848 | 1648 | 1923
24.13884 | 693 | 970 | 713 | 24.13884 | 677 | 1318 | 1923 | 24.13884 | 837 | 1649 | 1957
24.15775 | 717 | 939 | 734 | 24.15775 | 686 | 1350 | 1957 | 24.15775 | 861 | 1617 | 2004
24.17667 | 736 | 979 | 705 | 24.17667 | 717 | 1358 | 2004 | 24.17667 | 867 | 1700 | 1891
24.19558 | 733 | 981 | 739 | 24.19558 | 702 | 1321 | 1891 | 24.19558 | 858 | 1631 | 1942
24.21449 | 721 | 958 | 674 | 24.21449 | 712 | 1257 | 1942 | 24.21449 | 827 | 1734 | 1876
24.2334 | 728 | 914 | 740 | 24.2334 | 691 | 1337 | 1876 | 24.2334 | 885 | 1658 | 1869
24.25231 | 689 | 966 | 690 | 24.25231 | 724 | 1307 | 1869 | 24.25231 | 833 | 1640 | 1870
24.27123 | 748 | 921 | 690 | 24.27123 | 708 | 1360 | 1870 | 24.27123 | 825 | 1648 | 1909
24.29014 | 752 | 904 | 676 | 24.29014 | 688 | 1375 | 1909 | 24.29014 | 851 | 1661 | 2006
24.30905 | 688 | 939 | 707 | 24.30905 | 715 | 1314 | 2006 | 24.30905 | 873 | 1699 | 1962
24.32796 | 724 | 917 | 739 | 24.32796 | 729 | 1284 | 1962 | 24.32796 | 853 | 1668 | 2057
24.34687 | 728 | 958 | 681 | 24.34687 | 711 | 1273 | 2057 | 24.34687 | 892 | 1659 | 1921
24.36579 | 673 | 949 | 713 | 24.36579 | 689 | 1310 | 1921 | 24.36579 | 873 | 1646 | 1962
24.3847 | 748 | 965 | 709 | 24.3847 | 697 | 1247 | 1962 | 24.3847 | 893 | 1687 | 1989
24.40361 | 750 | 936 | 680 | 24.40361 | 704 | 1314 | 1989 | 24.40361 | 848 | 1730 | 1947
24.42252 | 776 | 902 | 697 | 24.42252 | 735 | 1304 | 1947 | 24.42252 | 901 | 1668 | 1959
24.44143 | 708 | 878 | 727 | 24.44143 | 717 | 1324 | 1959 | 24.44143 | 840 | 1649 | 1913
24.46035 | 695 | 922 | 668 | 24.46035 | 705 | 1288 | 1913 | 24.46035 | 898 | 1702 | 1943
24.47926 | 739 | 949 | 648 | 24.47926 | 710 | 1300 | 1943 | 24.47926 | 821 | 1705 | 1888
24.49817 | 727 | 973 | 738 | 24.49817 | 728 | 1282 | 1888 | 24.49817 | 803 | 1667 | 1913
24.51708 | 719 | 894 | 671 | 24.51708 | 703 | 1335 | 1913 | 24.51708 | 837 | 1634 | 2005
24.53599 | 704 | 929 | 659 | 24.53599 | 733 | 1297 | 2005 | 24.53599 | 857 | 1617 | 1986
24.5549 | 717 | 915 | 687 | 24.5549 | 674 | 1320 | 1986 | 24.5549 | 868 | 1669 | 1852
24.57382 | 658 | 958 | 717 | 24.57382 | 730 | 1288 | 1852 | 24.57382 | 812 | 1667 | 1985
24.59273 | 687 | 974 | 724 | 24.59273 | 688 | 1290 | 1985 | 24.59273 | 880 | 1594 | 2001
24.61164 | 719 | 904 | 691 | 24.61164 | 695 | 1340 | 2001 | 24.61164 | 855 | 1652 | 1944
24.63055 | 729 | 938 | 690 | 24.63055 | 660 | 1295 | 1944 | 24.63055 | 798 | 1654 | 2041
24.64946 | 721 | 955 | 728 | 24.64946 | 672 | 1333 | 2041 | 24.64946 | 875 | 1713 | 1924
24.66838 | 706 | 986 | 689 | 24.66838 | 677 | 1250 | 1924 | 24.66838 | 902 | 1632 | 1899
24.68729 | 672 | 914 | 715 | 24.68729 | 700 | 1301 | 1899 | 24.68729 | 853 | 1647 | 1886
24.7062 | 714 | 913 | 707 | 24.7062 | 656 | 1305 | 1886 | 24.7062 | 848 | 1632 | 1872
24.72511 | 683 | 944 | 711 | 24.72511 | 682 | 1263 | 1872 | 24.72511 | 847 | 1666 | 1904
24.74402 | 759 | 948 | 708 | 24.74402 | 700 | 1300 | 1904 | 24.74402 | 857 | 1648 | 1933
24.76294 | 701 | 942 | 699 | 24.76294 | 663 | 1315 | 1933 | 24.76294 | 857 | 1661 | 1889
24.78185 | 731 | 958 | 695 | 24.78185 | 669 | 1247 | 1889 | 24.78185 | 892 | 1662 | 1915
24.80076 | 706 | 929 | 697 | 24.80076 | 712 | 1282 | 1915 | 24.80076 | 829 | 1728 | 2014
24.81967 | 725 | 877 | 674 | 24.81967 | 710 | 1314 | 2014 | 24.81967 | 791 | 1687 | 1969
24.83858 | 729 | 958 | 689 | 24.83858 | 718 | 1209 | 1969 | 24.83858 | 887 | 1656 | 1890
24.8575 | 705 | 911 | 709 | 24.8575 | 737 | 1247 | 1890 | 24.8575 | 863 | 1692 | 1981
24.87641 | 738 | 964 | 703 | 24.87641 | 691 | 1312 | 1981 | 24.87641 | 838 | 1665 | 1997
24.89532 | 676 | 938 | 709 | 24.89532 | 700 | 1346 | 1997 | 24.89532 | 835 | 1662 | 1919
24.91423 | 734 | 981 | 707 | 24.91423 | 725 | 1349 | 1919 | 24.91423 | 882 | 1685 | 1855
24.93314 | 692 | 956 | 696 | 24.93314 | 735 | 1275 | 1855 | 24.93314 | 906 | 1642 | 1836
24.95205 | 675 | 921 | 698 | 24.95205 | 677 | 1234 | 1836 | 24.95205 | 891 | 1720 | 1986
24.97097 | 733 | 941 | 686 | 24.97097 | 710 | 1332 | 1986 | 24.97097 | 878 | 1620 | 1950
24.98988 | 704 | 941 | 723 | 24.98988 | 737 | 1304 | 1950 | 24.98988 | 875 | 1648 | 1973
25.00879 | 721 | 908 | 714 | 25.00879 | 768 | 1318 | 1973 | 25.00879 | 851 | 1654 | 1941
25.0277 | 729 | 961 | 704 | 25.0277 | 712 | 1270 | 1941 | 25.0277 | 874 | 1698 | 1957
25.04661 | 752 | 953 | 678 | 25.04661 | 680 | 1277 | 1957 | 25.04661 | 819 | 1558 | 1976
25.06553 | 737 | 949 | 705 | 25.06553 | 730 | 1329 | 1976 | 25.06553 | 825 | 1710 | 1928
25.08444 | 796 | 945 | 659 | 25.08444 | 710 | 1285 | 1928 | 25.08444 | 861 | 1682 | 1974
25.10335 | 704 | 977 | 714 | 25.10335 | 735 | 1365 | 1974 | 25.10335 | 853 | 1663 | 1930
25.12226 | 748 | 916 | 687 | 25.12226 | 737 | 1304 | 1930 | 25.12226 | 902 | 1651 | 2002
25.14117 | 776 | 914 | 684 | 25.14117 | 745 | 1284 | 2002 | 25.14117 | 895 | 1736 | 1866
25.16009 | 705 | 956 | 709 | 25.16009 | 732 | 1330 | 1866 | 25.16009 | 847 | 1759 | 1942
25.179 | 752 | 981 | 718 | 25.179 | 669 | 1308 | 1942 | 25.179 | 874 | 1682 | 1958
25.19791 | 775 | 895 | 761 | 25.19791 | 710 | 1296 | 1958 | 25.19791 | 889 | 1716 | 2013
25.21682 | 727 | 988 | 749 | 25.21682 | 703 | 1340 | 2013 | 25.21682 | 877 | 1692 | 1926
25.23573 | 716 | 973 | 709 | 25.23573 | 693 | 1308 | 1926 | 25.23573 | 857 | 1717 | 1938
25.25464 | 724 | 950 | 748 | 25.25464 | 699 | 1302 | 1938 | 25.25464 | 891 | 1616 | 2022
25.27356 | 727 | 962 | 691 | 25.27356 | 760 | 1314 | 2022 | 25.27356 | 848 | 1675 | 1917
25.29247 | 692 | 989 | 728 | 25.29247 | 754 | 1321 | 1917 | 25.29247 | 872 | 1652 | 2001
25.31138 | 725 | 974 | 719 | 25.31138 | 738 | 1223 | 2001 | 25.31138 | 874 | 1703 | 1965
25.33029 | 733 | 926 | 759 | 25.33029 | 725 | 1303 | 1965 | 25.33029 | 853 | 1706 | 2006
25.3492 | 684 | 919 | 748 | 25.3492 | 738 | 1372 | 2006 | 25.3492 | 857 | 1726 | 2029
25.36812 | 711 | 966 | 770 | 25.36812 | 707 | 1303 | 2029 | 25.36812 | 881 | 1741 | 2059
25.38703 | 735 | 949 | 751 | 25.38703 | 718 | 1303 | 2059 | 25.38703 | 884 | 1640 | 1949
25.40594 | 790 | 987 | 757 | 25.40594 | 709 | 1338 | 1949 | 25.40594 | 857 | 1786 | 2026
25.42485 | 805 | 1020 | 807 | 25.42485 | 771 | 1290 | 2026 | 25.42485 | 838 | 1829 | 2061
25.44376 | 773 | 994 | 775 | 25.44376 | 709 | 1333 | 2061 | 25.44376 | 898 | 1743 | 2060
25.46268 | 709 | 985 | 790 | 25.46268 | 709 | 1333 | 2060 | 25.46268 | 875 | 1800 | 2005
25.48159 | 781 | 970 | 793 | 25.48159 | 746 | 1334 | 2005 | 25.48159 | 900 | 1789 | 2062
25.5005 | 760 | 989 | 795 | 25.5005 | 795 | 1396 | 2062 | 25.5005 | 889 | 1832 | 2078
25.51941 | 751 | 966 | 816 | 25.51941 | 753 | 1343 | 2078 | 25.51941 | 913 | 1792 | 2105
25.53832 | 819 | 1001 | 750 | 25.53832 | 749 | 1343 | 2105 | 25.53832 | 965 | 1764 | 2021
25.55724 | 784 | 1031 | 773 | 25.55724 | 733 | 1359 | 2021 | 25.55724 | 870 | 1727 | 2130
25.57615 | 790 | 1005 | 796 | 25.57615 | 766 | 1324 | 2130 | 25.57615 | 901 | 1694 | 2143
25.59506 | 757 | 1052 | 812 | 25.59506 | 788 | 1381 | 2143 | 25.59506 | 964 | 1749 | 2109
25.61397 | 826 | 1011 | 776 | 25.61397 | 705 | 1290 | 2109 | 25.61397 | 908 | 1801 | 2053
25.63288 | 773 | 969 | 792 | 25.63288 | 748 | 1320 | 2053 | 25.63288 | 931 | 1763 | 2042
25.65179 | 743 | 963 | 823 | 25.65179 | 766 | 1380 | 2042 | 25.65179 | 953 | 1747 | 2073
25.67071 | 824 | 936 | 745 | 25.67071 | 773 | 1371 | 2073 | 25.67071 | 909 | 1758 | 2037
25.68962 | 777 | 977 | 789 | 25.68962 | 745 | 1404 | 2037 | 25.68962 | 974 | 1786 | 1981
25.70853 | 831 | 948 | 789 | 25.70853 | 811 | 1396 | 1981 | 25.70853 | 984 | 1721 | 1977
25.72744 | 830 | 965 | 764 | 25.72744 | 737 | 1363 | 1977 | 25.72744 | 974 | 1764 | 2014
25.74635 | 800 | 912 | 733 | 25.74635 | 757 | 1327 | 2014 | 25.74635 | 922 | 1762 | 1915
25.76527 | 844 | 948 | 755 | 25.76527 | 738 | 1349 | 1915 | 25.76527 | 937 | 1666 | 1903
25.78418 | 864 | 929 | 710 | 25.78418 | 819 | 1369 | 1903 | 25.78418 | 940 | 1701 | 2005
25.80309 | 850 | 992 | 698 | 25.80309 | 791 | 1271 | 2005 | 25.80309 | 1016 | 1656 | 1945
25.822 | 845 | 951 | 718 | 25.822 | 773 | 1339 | 1945 | 25.822 | 934 | 1587 | 2017
25.84091 | 828 | 942 | 712 | 25.84091 | 765 | 1365 | 2017 | 25.84091 | 903 | 1668 | 1967
25.85983 | 876 | 937 | 740 | 25.85983 | 742 | 1339 | 1967 | 25.85983 | 993 | 1697 | 1981
25.87874 | 847 | 924 | 743 | 25.87874 | 796 | 1341 | 1981 | 25.87874 | 931 | 1708 | 1968
25.89765 | 795 | 978 | 647 | 25.89765 | 752 | 1294 | 1968 | 25.89765 | 969 | 1727 | 1950
25.91656 | 829 | 993 | 686 | 25.91656 | 774 | 1335 | 1950 | 25.91656 | 942 | 1713 | 1939
25.93547 | 828 | 972 | 713 | 25.93547 | 808 | 1283 | 1939 | 25.93547 | 945 | 1728 | 1961
25.95439 | 811 | 1018 | 715 | 25.95439 | 747 | 1282 | 1961 | 25.95439 | 977 | 1657 | 1955
25.9733 | 773 | 999 | 689 | 25.9733 | 755 | 1353 | 1955 | 25.9733 | 962 | 1665 | 2043
25.99221 | 737 | 983 | 729 | 25.99221 | 776 | 1340 | 2043 | 25.99221 | 917 | 1697 | 1892
26.01112 | 700 | 938 | 741 | 26.01112 | 755 | 1326 | 1892 | 26.01112 | 916 | 1720 | 2046
26.03003 | 782 | 967 | 690 | 26.03003 | 779 | 1363 | 2046 | 26.03003 | 911 | 1746 | 2001
26.04894 | 756 | 949 | 664 | 26.04894 | 772 | 1357 | 2001 | 26.04894 | 988 | 1743 | 1981
26.06786 | 747 | 978 | 695 | 26.06786 | 852 | 1364 | 1981 | 26.06786 | 887 | 1612 | 1982
26.08677 | 735 | 946 | 705 | 26.08677 | 728 | 1368 | 1982 | 26.08677 | 948 | 1748 | 1956
26.10568 | 691 | 962 | 647 | 26.10568 | 754 | 1370 | 1956 | 26.10568 | 903 | 1658 | 2024
26.12459 | 745 | 974 | 700 | 26.12459 | 733 | 1312 | 2024 | 26.12459 | 821 | 1647 | 1957
26.1435 | 696 | 916 | 645 | 26.1435 | 755 | 1324 | 1957 | 26.1435 | 864 | 1627 | 2010
26.16242 | 721 | 954 | 690 | 26.16242 | 755 | 1293 | 2010 | 26.16242 | 949 | 1700 | 2092
26.18133 | 782 | 981 | 680 | 26.18133 | 788 | 1335 | 2092 | 26.18133 | 914 | 1740 | 1954
26.20024 | 750 | 940 | 691 | 26.20024 | 778 | 1303 | 1954 | 26.20024 | 876 | 1679 | 1952
26.21915 | 749 | 982 | 674 | 26.21915 | 777 | 1322 | 1952 | 26.21915 | 880 | 1705 | 2035
26.23806 | 678 | 976 | 729 | 26.23806 | 786 | 1349 | 2035 | 26.23806 | 903 | 1701 | 2048
26.25698 | 706 | 966 | 708 | 26.25698 | 759 | 1260 | 2048 | 26.25698 | 883 | 1693 | 1968
26.27589 | 713 | 964 | 694 | 26.27589 | 757 | 1337 | 1968 | 26.27589 | 938 | 1682 | 1945
26.2948 | 729 | 967 | 700 | 26.2948 | 732 | 1326 | 1945 | 26.2948 | 904 | 1670 | 2063
26.31371 | 792 | 969 | 683 | 26.31371 | 743 | 1307 | 2063 | 26.31371 | 860 | 1613 | 1953
26.33262 | 765 | 982 | 741 | 26.33262 | 778 | 1357 | 1953 | 26.33262 | 786 | 1677 | 2040
26.35154 | 744 | 942 | 740 | 26.35154 | 750 | 1320 | 2040 | 26.35154 | 907 | 1672 | 2111
26.37045 | 771 | 995 | 714 | 26.37045 | 760 | 1356 | 2111 | 26.37045 | 889 | 1712 | 2108
26.38936 | 780 | 962 | 717 | 26.38936 | 721 | 1347 | 2108 | 26.38936 | 940 | 1630 | 2101
26.40827 | 757 | 977 | 708 | 26.40827 | 761 | 1328 | 2101 | 26.40827 | 875 | 1699 | 2089
26.42718 | 738 | 882 | 752 | 26.42718 | 771 | 1366 | 2089 | 26.42718 | 965 | 1663 | 2142
26.44609 | 715 | 944 | 773 | 26.44609 | 710 | 1390 | 2142 | 26.44609 | 929 | 1767 | 2204
26.46501 | 738 | 1014 | 835 | 26.46501 | 792 | 1382 | 2204 | 26.46501 | 949 | 1767 | 2239
26.48392 | 796 | 991 | 913 | 26.48392 | 805 | 1419 | 2239 | 26.48392 | 943 | 1829 | 2340
26.50283 | 761 | 1018 | 996 | 26.50283 | 800 | 1373 | 2340 | 26.50283 | 931 | 1886 | 2396
26.52174 | 765 | 990 | 961 | 26.52174 | 781 | 1416 | 2396 | 26.52174 | 924 | 1866 | 2478
26.54065 | 703 | 1093 | 1050 | 26.54065 | 793 | 1430 | 2478 | 26.54065 | 949 | 2033 | 2485
26.55957 | 763 | 1123 | 1008 | 26.55957 | 826 | 1502 | 2485 | 26.55957 | 1006 | 1947 | 2640
26.57848 | 786 | 1031 | 1129 | 26.57848 | 903 | 1580 | 2640 | 26.57848 | 935 | 2192 | 2859
26.59739 | 792 | 1069 | 1275 | 26.59739 | 853 | 1589 | 2859 | 26.59739 | 928 | 2298 | 3055
26.6163 | 867 | 1196 | 1409 | 26.6163 | 874 | 1751 | 3055 | 26.6163 | 1014 | 2448 | 3077
26.63521 | 815 | 1290 | 1485 | 26.63521 | 997 | 1926 | 3077 | 26.63521 | 969 | 2686 | 3296
26.65413 | 892 | 1291 | 1617 | 26.65413 | 933 | 2074 | 3296 | 26.65413 | 961 | 2778 | 3660
26.67304 | 952 | 1396 | 1702 | 26.67304 | 926 | 2246 | 3660 | 26.67304 | 1046 | 3001 | 4064
26.69195 | 1075 | 1403 | 1758 | 26.69195 | 998 | 2270 | 4064 | 26.69195 | 1048 | 3350 | 4464
26.71086 | 1024 | 1736 | 1784 | 26.71086 | 1023 | 2382 | 4464 | 26.71086 | 1092 | 3532 | 5043
26.72977 | 999 | 2365 | 1928 | 26.72977 | 1065 | 2636 | 5043 | 26.72977 | 1136 | 3631 | 5247
26.74869 | 1062 | 2829 | 1995 | 26.74869 | 1068 | 2957 | 5247 | 26.74869 | 1149 | 4502 | 5713
26.7676 | 1031 | 3028 | 2128 | 26.7676 | 1116 | 3795 | 5713 | 26.7676 | 1188 | 4966 | 6411
26.78651 | 1025 | 2743 | 2146 | 26.78651 | 1051 | 5063 | 6411 | 26.78651 | 1241 | 4257 | 6707
26.80542 | 1086 | 2601 | 2241 | 26.80542 | 1015 | 5980 | 6707 | 26.80542 | 1372 | 3887 | 6707
26.82433 | 1155 | 2727 | 2394 | 26.82433 | 1064 | 5582 | 6707 | 26.82433 | 1741 | 4193 | 6792
26.84324 | 1172 | 3130 | 2516 | 26.84324 | 1135 | 4945 | 6792 | 26.84324 | 1776 | 4343 | 7512
26.86216 | 1281 | 3322 | 2751 | 26.86216 | 1139 | 5614 | 7512 | 26.86216 | 1692 | 4258 | 7604
26.88107 | 1304 | 2628 | 2943 | 26.88107 | 1170 | 6141 | 7604 | 26.88107 | 1862 | 4247 | 8570
26.89998 | 1457 | 2285 | 3003 | 26.89998 | 1219 | 5247 | 8570 | 26.89998 | 2274 | 3965 | 10861
26.91889 | 1625 | 2289 | 2915 | 26.91889 | 1278 | 4589 | 10861 | 26.91889 | 2357 | 3524 | 11799
26.9378 | 1727 | 2300 | 3009 | 26.9378 | 1320 | 4722 | 11799 | 26.9378 | 2240 | 3134 | 11134
26.95672 | 1785 | 1771 | 3155 | 26.95672 | 1293 | 3841 | 11134 | 26.95672 | 2300 | 2917 | 9636
26.97563 | 1912 | 1581 | 3412 | 26.97563 | 1385 | 2968 | 9636 | 26.97563 | 2328 | 2546 | 8812
26.99454 | 2313 | 1414 | 3202 | 26.99454 | 1569 | 2664 | 8812 | 26.99454 | 1998 | 2201 | 7840
27.01345 | 2522 | 1375 | 2900 | 27.01345 | 1825 | 2321 | 7840 | 27.01345 | 1894 | 1941 | 6422
27.03236 | 2586 | 1205 | 3050 | 27.03236 | 2059 | 1887 | 6422 | 27.03236 | 1892 | 1853 | 4638
27.05128 | 2983 | 1140 | 2869 | 27.05128 | 2116 | 1611 | 4638 | 27.05128 | 1851 | 1821 | 3537
27.07019 | 3620 | 1100 | 2558 | 27.07019 | 2172 | 1582 | 3537 | 27.07019 | 1708 | 1715 | 3021
27.0891 | 3291 | 1070 | 2177 | 27.0891 | 2117 | 1708 | 3021 | 27.0891 | 1597 | 1812 | 2660
27.10801 | 2699 | 1066 | 1727 | 27.10801 | 1970 | 1755 | 2660 | 27.10801 | 1746 | 1652 | 2492
27.12692 | 2498 | 998 | 1450 | 27.12692 | 1734 | 1579 | 2492 | 27.12692 | 1879 | 1717 | 2283
27.14583 | 2189 | 958 | 1283 | 27.14583 | 1544 | 1501 | 2283 | 27.14583 | 1720 | 1774 | 2145
27.16475 | 1811 | 981 | 1037 | 27.16475 | 1358 | 1514 | 2145 | 27.16475 | 1562 | 1627 | 2230
27.18366 | 1313 | 931 | 937 | 27.18366 | 1140 | 1510 | 2230 | 27.18366 | 1493 | 1706 | 2163
27.20257 | 1135 | 981 | 818 | 27.20257 | 1048 | 1437 | 2163 | 27.20257 | 1475 | 1578 | 2114
27.22148 | 914 | 950 | 776 | 27.22148 | 999 | 1341 | 2114 | 27.22148 | 1294 | 1669 | 2108
27.24039 | 880 | 918 | 792 | 27.24039 | 948 | 1319 | 2108 | 27.24039 | 1146 | 1650 | 2128
27.25931 | 843 | 981 | 691 | 27.25931 | 930 | 1333 | 2128 | 27.25931 | 1006 | 1729 | 2088
27.27822 | 773 | 948 | 725 | 27.27822 | 907 | 1285 | 2088 | 27.27822 | 1001 | 1696 | 2023
27.29713 | 774 | 922 | 687 | 27.29713 | 918 | 1300 | 2023 | 27.29713 | 974 | 1644 | 2090
27.31604 | 792 | 975 | 699 | 27.31604 | 891 | 1356 | 2090 | 27.31604 | 963 | 1681 | 2046
27.33495 | 759 | 943 | 689 | 27.33495 | 876 | 1351 | 2046 | 27.33495 | 941 | 1682 | 1977
27.35387 | 720 | 916 | 724 | 27.35387 | 868 | 1334 | 1977 | 27.35387 | 960 | 1671 | 1957
27.37278 | 740 | 922 | 704 | 27.37278 | 836 | 1340 | 1957 | 27.37278 | 931 | 1735 | 2040
27.39169 | 701 | 940 | 688 | 27.39169 | 754 | 1314 | 2040 | 27.39169 | 915 | 1691 | 2059
27.4106 | 748 | 938 | 684 | 27.4106 | 788 | 1325 | 2059 | 27.4106 | 896 | 1696 | 2052
27.42951 | 778 | 987 | 657 | 27.42951 | 792 | 1339 | 2052 | 27.42951 | 913 | 1687 | 2046
27.44843 | 752 | 970 | 665 | 27.44843 | 813 | 1357 | 2046 | 27.44843 | 885 | 1673 | 2012
27.46734 | 818 | 897 | 681 | 27.46734 | 826 | 1289 | 2012 | 27.46734 | 917 | 1679 | 1967
27.48625 | 725 | 933 | 702 | 27.48625 | 811 | 1320 | 1967 | 27.48625 | 850 | 1665 | 1987
27.50516 | 743 | 907 | 669 | 27.50516 | 733 | 1278 | 1987 | 27.50516 | 864 | 1709 | 2046
27.52407 | 727 | 961 | 708 | 27.52407 | 770 | 1333 | 2046 | 27.52407 | 916 | 1640 | 2078
27.54298 | 722 | 945 | 658 | 27.54298 | 760 | 1311 | 2078 | 27.54298 | 956 | 1692 | 2034
27.5619 | 725 | 973 | 685 | 27.5619 | 735 | 1284 | 2034 | 27.5619 | 920 | 1694 | 1993
27.58081 | 746 | 967 | 683 | 27.58081 | 754 | 1315 | 1993 | 27.58081 | 935 | 1657 | 2062
27.59972 | 716 | 993 | 671 | 27.59972 | 740 | 1294 | 2062 | 27.59972 | 902 | 1683 | 1995
27.61863 | 749 | 966 | 673 | 27.61863 | 747 | 1291 | 1995 | 27.61863 | 933 | 1753 | 1990
27.63754 | 783 | 977 | 627 | 27.63754 | 755 | 1294 | 1990 | 27.63754 | 940 | 1647 | 2022
27.65646 | 708 | 910 | 727 | 27.65646 | 761 | 1383 | 2022 | 27.65646 | 902 | 1667 | 2045
27.67537 | 719 | 935 | 674 | 27.67537 | 801 | 1367 | 2045 | 27.67537 | 943 | 1730 | 2169
27.69428 | 757 | 960 | 701 | 27.69428 | 726 | 1334 | 2169 | 27.69428 | 929 | 1671 | 2139
27.71319 | 711 | 950 | 704 | 27.71319 | 739 | 1316 | 2139 | 27.71319 | 896 | 1802 | 2024
27.7321 | 746 | 1003 | 702 | 27.7321 | 787 | 1395 | 2024 | 27.7321 | 981 | 1717 | 2117
27.75102 | 734 | 976 | 678 | 27.75102 | 812 | 1298 | 2117 | 27.75102 | 924 | 1680 | 2088
27.76993 | 684 | 915 | 643 | 27.76993 | 732 | 1241 | 2088 | 27.76993 | 916 | 1704 | 2033
27.78884 | 711 | 968 | 704 | 27.78884 | 763 | 1346 | 2033 | 27.78884 | 955 | 1667 | 2075
27.80775 | 795 | 992 | 679 | 27.80775 | 750 | 1348 | 2075 | 27.80775 | 909 | 1743 | 2002
27.82666 | 746 | 939 | 706 | 27.82666 | 691 | 1331 | 2002 | 27.82666 | 891 | 1622 | 1960
27.84558 | 753 | 941 | 681 | 27.84558 | 800 | 1342 | 1960 | 27.84558 | 860 | 1690 | 1948
27.86449 | 719 | 999 | 738 | 27.86449 | 822 | 1388 | 1948 | 27.86449 | 932 | 1668 | 1933
27.8834 | 715 | 931 | 705 | 27.8834 | 748 | 1300 | 1933 | 27.8834 | 916 | 1596 | 2047
27.90231 | 715 | 945 | 722 | 27.90231 | 804 | 1324 | 2047 | 27.90231 | 976 | 1658 | 1899
27.92122 | 740 | 967 | 690 | 27.92122 | 778 | 1295 | 1899 | 27.92122 | 905 | 1683 | 2030
27.94013 | 747 | 983 | 672 | 27.94013 | 819 | 1324 | 2030 | 27.94013 | 996 | 1654 | 2036
27.95905 | 714 | 975 | 698 | 27.95905 | 803 | 1237 | 2036 | 27.95905 | 953 | 1649 | 2078
27.97796 | 713 | 963 | 711 | 27.97796 | 752 | 1295 | 2078 | 27.97796 | 966 | 1707 | 1990
27.99687 | 708 | 924 | 637 | 27.99687 | 755 | 1314 | 1990 | 27.99687 | 948 | 1644 | 2013
28.01578 | 684 | 917 | 656 | 28.01578 | 774 | 1322 | 2013 | 28.01578 | 983 | 1644 | 1956
28.03469 | 740 | 911 | 628 | 28.03469 | 775 | 1290 | 1956 | 28.03469 | 921 | 1652 | 1960
28.05361 | 724 | 950 | 664 | 28.05361 | 762 | 1364 | 1960 | 28.05361 | 955 | 1759 | 2036
28.07252 | 735 | 931 | 648 | 28.07252 | 798 | 1312 | 2036 | 28.07252 | 903 | 1689 | 1937
28.09143 | 717 | 941 | 631 | 28.09143 | 768 | 1309 | 1937 | 28.09143 | 963 | 1705 | 1990
28.11034 | 684 | 894 | 634 | 28.11034 | 731 | 1277 | 1990 | 28.11034 | 912 | 1641 | 1987
28.12925 | 724 | 941 | 629 | 28.12925 | 828 | 1272 | 1987 | 28.12925 | 927 | 1648 | 1988
28.14817 | 709 | 930 | 653 | 28.14817 | 787 | 1286 | 1988 | 28.14817 | 923 | 1679 | 1949
28.16708 | 741 | 898 | 667 | 28.16708 | 721 | 1326 | 1949 | 28.16708 | 935 | 1608 | 2028
28.18599 | 677 | 883 | 731 | 28.18599 | 765 | 1290 | 2028 | 28.18599 | 937 | 1613 | 1949
28.2049 | 714 | 922 | 869 | 28.2049 | 805 | 1237 | 1949 | 28.2049 | 901 | 1636 | 1919
28.22381 | 693 | 922 | 811 | 28.22381 | 785 | 1341 | 1919 | 28.22381 | 968 | 1690 | 1871
28.24273 | 735 | 929 | 657 | 28.24273 | 791 | 1259 | 1871 | 28.24273 | 921 | 1680 | 1899
28.26164 | 714 | 914 | 680 | 28.26164 | 794 | 1248 | 1899 | 28.26164 | 915 | 1637 | 1949
28.28055 | 669 | 905 | 714 | 28.28055 | 746 | 1292 | 1949 | 28.28055 | 900 | 1615 | 1851
28.29946 | 738 | 922 | 676 | 28.29946 | 752 | 1281 | 1851 | 28.29946 | 921 | 1668 | 1909
28.31837 | 738 | 919 | 618 | 28.31837 | 794 | 1289 | 1909 | 28.31837 | 887 | 1710 | 1881
28.33728 | 708 | 919 | 603 | 28.33728 | 780 | 1273 | 1881 | 28.33728 | 933 | 1660 | 1946
28.3562 | 704 | 920 | 638 | 28.3562 | 811 | 1301 | 1946 | 28.3562 | 981 | 1665 | 1930
28.37511 | 735 | 898 | 596 | 28.37511 | 783 | 1339 | 1930 | 28.37511 | 941 | 1684 | 1914
28.39402 | 675 | 913 | 551 | 28.39402 | 746 | 1300 | 1914 | 28.39402 | 916 | 1622 | 1906
28.41293 | 702 | 925 | 575 | 28.41293 | 769 | 1262 | 1906 | 28.41293 | 901 | 1609 | 1888
28.43184 | 705 | 940 | 571 | 28.43184 | 770 | 1265 | 1888 | 28.43184 | 897 | 1687 | 1929
28.45076 | 773 | 927 | 558 | 28.45076 | 750 | 1242 | 1929 | 28.45076 | 905 | 1649 | 1813
28.46967 | 757 | 937 | 523 | 28.46967 | 766 | 1298 | 1813 | 28.46967 | 852 | 1660 | 1873
28.48858 | 735 | 889 | 580 | 28.48858 | 768 | 1301 | 1873 | 28.48858 | 922 | 1672 | 1867
28.50749 | 730 | 858 | 506 | 28.50749 | 759 | 1368 | 1867 | 28.50749 | 962 | 1671 | 1918
28.5264 | 717 | 936 | 545 | 28.5264 | 743 | 1338 | 1918 | 28.5264 | 934 | 1641 | 1861
28.54532 | 713 | 926 | 590 | 28.54532 | 762 | 1348 | 1861 | 28.54532 | 936 | 1650 | 1826
28.56423 | 683 | 917 | 555 | 28.56423 | 780 | 1295 | 1826 | 28.56423 | 918 | 1598 | 1914
28.58314 | 716 | 902 | 575 | 28.58314 | 825 | 1267 | 1914 | 28.58314 | 971 | 1611 | 1851
28.60205 | 726 | 913 | 546 | 28.60205 | 740 | 1266 | 1851 | 28.60205 | 930 | 1607 | 1872
28.62096 | 702 | 905 | 576 | 28.62096 | 730 | 1294 | 1872 | 28.62096 | 867 | 1603 | 1851
28.63988 | 717 | 958 | 550 | 28.63988 | 794 | 1221 | 1851 | 28.63988 | 933 | 1674 | 1891
28.65879 | 714 | 869 | 582 | 28.65879 | 840 | 1275 | 1891 | 28.65879 | 944 | 1737 | 1859
28.6777 | 653 | 887 | 544 | 28.6777 | 772 | 1327 | 1859 | 28.6777 | 927 | 1698 | 1884
28.69661 | 695 | 923 | 582 | 28.69661 | 776 | 1272 | 1884 | 28.69661 | 881 | 1718 | 1908
28.71552 | 686 | 891 | 577 | 28.71552 | 723 | 1316 | 1908 | 28.71552 | 909 | 1690 | 1870
28.73443 | 702 | 921 | 546 | 28.73443 | 793 | 1288 | 1870 | 28.73443 | 859 | 1743 | 1858
28.75335 | 754 | 892 | 530 | 28.75335 | 845 | 1281 | 1858 | 28.75335 | 893 | 1689 | 1921
28.77226 | 701 | 919 | 573 | 28.77226 | 760 | 1342 | 1921 | 28.77226 | 920 | 1634 | 1871
28.79117 | 700 | 932 | 541 | 28.79117 | 842 | 1263 | 1871 | 28.79117 | 904 | 1667 | 1893
28.81008 | 688 | 938 | 552 | 28.81008 | 776 | 1245 | 1893 | 28.81008 | 935 | 1627 | 1951
28.82899 | 719 | 922 | 548 | 28.82899 | 752 | 1263 | 1951 | 28.82899 | 942 | 1659 | 1889
28.84791 | 735 | 894 | 565 | 28.84791 | 766 | 1335 | 1889 | 28.84791 | 948 | 1659 | 1807
28.86682 | 742 | 899 | 503 | 28.86682 | 770 | 1263 | 1807 | 28.86682 | 948 | 1686 | 1920
28.88573 | 717 | 901 | 559 | 28.88573 | 755 | 1328 | 1920 | 28.88573 | 941 | 1600 | 1846
28.90464 | 748 | 923 | 561 | 28.90464 | 734 | 1317 | 1846 | 28.90464 | 953 | 1639 | 1854
28.92355 | 697 | 941 | 526 | 28.92355 | 751 | 1278 | 1854 | 28.92355 | 935 | 1669 | 1862
28.94247 | 731 | 868 | 569 | 28.94247 | 780 | 1326 | 1862 | 28.94247 | 919 | 1623 | 1813
28.96138 | 713 | 931 | 564 | 28.96138 | 773 | 1296 | 1813 | 28.96138 | 910 | 1625 | 1825
28.98029 | 693 | 951 | 597 | 28.98029 | 785 | 1291 | 1825 | 28.98029 | 903 | 1666 | 1855
28.9992 | 674 | 896 | 540 | 28.9992 | 802 | 1356 | 1855 | 28.9992 | 891 | 1646 | 1948
29.01811 | 740 | 897 | 536 | 29.01811 | 760 | 1305 | 1948 | 29.01811 | 886 | 1657 | 1911
29.03702 | 727 | 894 | 552 | 29.03702 | 762 | 1226 | 1911 | 29.03702 | 979 | 1652 | 1813
29.05594 | 697 | 912 | 536 | 29.05594 | 727 | 1323 | 1813 | 29.05594 | 902 | 1662 | 1933
29.07485 | 720 | 912 | 570 | 29.07485 | 832 | 1217 | 1933 | 29.07485 | 960 | 1651 | 1886
29.09376 | 682 | 863 | 525 | 29.09376 | 753 | 1274 | 1886 | 29.09376 | 963 | 1635 | 1908
29.11267 | 683 | 873 | 553 | 29.11267 | 725 | 1337 | 1908 | 29.11267 | 917 | 1659 | 1873
29.13158 | 724 | 882 | 541 | 29.13158 | 796 | 1263 | 1873 | 29.13158 | 912 | 1583 | 1804
29.1505 | 724 | 916 | 503 | 29.1505 | 787 | 1352 | 1804 | 29.1505 | 932 | 1547 | 1816
29.16941 | 730 | 874 | 544 | 29.16941 | 755 | 1288 | 1816 | 29.16941 | 905 | 1649 | 1846
29.18832 | 734 | 882 | 519 | 29.18832 | 814 | 1282 | 1846 | 29.18832 | 906 | 1675 | 1904
29.20723 | 695 | 910 | 588 | 29.20723 | 748 | 1311 | 1904 | 29.20723 | 900 | 1663 | 1727
29.22614 | 716 | 879 | 547 | 29.22614 | 754 | 1300 | 1727 | 29.22614 | 934 | 1585 | 1876
29.24506 | 748 | 885 | 501 | 29.24506 | 809 | 1211 | 1876 | 29.24506 | 899 | 1671 | 1857
29.26397 | 724 | 879 | 507 | 29.26397 | 794 | 1275 | 1857 | 29.26397 | 948 | 1640 | 1870
29.28288 | 687 | 874 | 514 | 29.28288 | 790 | 1264 | 1870 | 29.28288 | 926 | 1559 | 1859
29.30179 | 710 | 913 | 528 | 29.30179 | 755 | 1348 | 1859 | 29.30179 | 906 | 1620 | 1784
29.3207 | 698 | 906 | 526 | 29.3207 | 774 | 1319 | 1784 | 29.3207 | 888 | 1635 | 1844
29.33962 | 660 | 873 | 509 | 29.33962 | 765 | 1268 | 1844 | 29.33962 | 917 | 1671 | 1863
29.35853 | 687 | 838 | 510 | 29.35853 | 771 | 1268 | 1863 | 29.35853 | 941 | 1626 | 1816
29.37744 | 713 | 911 | 509 | 29.37744 | 749 | 1341 | 1816 | 29.37744 | 924 | 1629 | 1864
29.39635 | 711 | 924 | 548 | 29.39635 | 805 | 1303 | 1864 | 29.39635 | 893 | 1653 | 1807
29.41526 | 695 | 855 | 530 | 29.41526 | 806 | 1332 | 1807 | 29.41526 | 914 | 1705 | 1905
29.43417 | 712 | 885 | 473 | 29.43417 | 767 | 1379 | 1905 | 29.43417 | 917 | 1633 | 1849
29.45309 | 667 | 876 | 510 | 29.45309 | 812 | 1241 | 1849 | 29.45309 | 906 | 1648 | 1860
29.472 | 724 | 915 | 518 | 29.472 | 795 | 1293 | 1860 | 29.472 | 956 | 1641 | 1867
29.49091 | 735 | 828 | 468 | 29.49091 | 802 | 1281 | 1867 | 29.49091 | 858 | 1577 | 1749
29.50982 | 644 | 950 | 489 | 29.50982 | 798 | 1322 | 1749 | 29.50982 | 912 | 1609 | 1793
29.52873 | 708 | 884 | 502 | 29.52873 | 740 | 1299 | 1793 | 29.52873 | 880 | 1771 | 1871
29.54765 | 740 | 895 | 491 | 29.54765 | 808 | 1238 | 1871 | 29.54765 | 901 | 1622 | 1858
29.56656 | 707 | 883 | 462 | 29.56656 | 802 | 1255 | 1858 | 29.56656 | 962 | 1672 | 1801
29.58547 | 723 | 899 | 508 | 29.58547 | 749 | 1250 | 1801 | 29.58547 | 892 | 1664 | 1806
29.60438 | 693 | 860 | 538 | 29.60438 | 784 | 1312 | 1806 | 29.60438 | 926 | 1638 | 1876
29.62329 | 722 | 861 | 491 | 29.62329 | 767 | 1298 | 1876 | 29.62329 | 932 | 1705 | 1900
29.64221 | 676 | 898 | 507 | 29.64221 | 743 | 1260 | 1900 | 29.64221 | 924 | 1658 | 1858
29.66112 | 738 | 886 | 531 | 29.66112 | 774 | 1269 | 1858 | 29.66112 | 931 | 1608 | 1798
29.68003 | 726 | 938 | 517 | 29.68003 | 776 | 1322 | 1798 | 29.68003 | 864 | 1680 | 1791
29.69894 | 714 | 865 | 506 | 29.69894 | 828 | 1281 | 1791 | 29.69894 | 913 | 1724 | 1912
29.71785 | 665 | 897 | 556 | 29.71785 | 746 | 1329 | 1912 | 29.71785 | 882 | 1667 | 1768
29.73677 | 663 | 913 | 552 | 29.73677 | 744 | 1295 | 1768 | 29.73677 | 960 | 1634 | 1909
29.75568 | 699 | 862 | 478 | 29.75568 | 771 | 1282 | 1909 | 29.75568 | 924 | 1679 | 1779
29.77459 | 675 | 838 | 512 | 29.77459 | 803 | 1265 | 1779 | 29.77459 | 898 | 1700 | 1827
29.7935 | 690 | 897 | 498 | 29.7935 | 734 | 1329 | 1827 | 29.7935 | 847 | 1653 | 1869
29.81241 | 723 | 904 | 509 | 29.81241 | 798 | 1354 | 1869 | 29.81241 | 885 | 1615 | 1802
29.83132 | 666 | 884 | 514 | 29.83132 | 776 | 1266 | 1802 | 29.83132 | 897 | 1670 | 1881
29.85024 | 706 | 875 | 552 | 29.85024 | 795 | 1294 | 1881 | 29.85024 | 965 | 1654 | 1823
29.86915 | 713 | 881 | 488 | 29.86915 | 798 | 1306 | 1823 | 29.86915 | 945 | 1633 | 1811
29.88806 | 738 | 881 | 564 | 29.88806 | 744 | 1279 | 1811 | 29.88806 | 925 | 1667 | 1804
29.90697 | 654 | 894 | 518 | 29.90697 | 824 | 1256 | 1804 | 29.90697 | 939 | 1776 | 1932
29.92588 | 630 | 933 | 505 | 29.92588 | 773 | 1294 | 1932 | 29.92588 | 926 | 1678 | 1818
29.9448 | 748 | 856 | 517 | 29.9448 | 763 | 1292 | 1818 | 29.9448 | 918 | 1675 | 1804
29.96371 | 738 | 925 | 544 | 29.96371 | 836 | 1359 | 1804 | 29.96371 | 913 | 1698 | 1914
29.98262 | 724 | 941 | 502 | 29.98262 | 831 | 1279 | 1914 | 29.98262 | 953 | 1673 | 1952
30.00153 | 684 | 894 | 469 | 30.00153 | 832 | 1318 | 1952 | 30.00153 | 963 | 1736 | 1903
30.02044 | 673 | 898 | 478 | 30.02044 | 755 | 1283 | 1903 | 30.02044 | 849 | 1686 | 1796
30.03936 | 723 | 918 | 488 | 30.03936 | 806 | 1277 | 1796 | 30.03936 | 920 | 1647 | 1842
30.05827 | 736 | 922 | 526 | 30.05827 | 812 | 1225 | 1842 | 30.05827 | 908 | 1681 | 1875
30.07718 | 670 | 893 | 530 | 30.07718 | 809 | 1268 | 1875 | 30.07718 | 910 | 1645 | 1875
30.09609 | 667 | 916 | 527 | 30.09609 | 798 | 1332 | 1875 | 30.09609 | 944 | 1638 | 1921
30.115 | 674 | 894 | 514 | 30.115 | 804 | 1264 | 1921 | 30.115 | 916 | 1598 | 1758
30.13392 | 674 | 865 | 499 | 30.13392 | 790 | 1270 | 1758 | 30.13392 | 936 | 1642 | 1852
30.15283 | 667 | 864 | 527 | 30.15283 | 768 | 1283 | 1852 | 30.15283 | 957 | 1724 | 1873
30.17174 | 709 | 946 | 513 | 30.17174 | 863 | 1288 | 1873 | 30.17174 | 924 | 1674 | 1856
30.19065 | 730 | 896 | 484 | 30.19065 | 837 | 1392 | 1856 | 30.19065 | 916 | 1641 | 1917
30.20956 | 734 | 895 | 495 | 30.20956 | 777 | 1350 | 1917 | 30.20956 | 924 | 1730 | 1785
30.22847 | 759 | 910 | 501 | 30.22847 | 800 | 1323 | 1785 | 30.22847 | 962 | 1604 | 1802
30.24739 | 653 | 921 | 503 | 30.24739 | 760 | 1273 | 1802 | 30.24739 | 898 | 1675 | 1889
30.2663 | 701 | 868 | 500 | 30.2663 | 787 | 1327 | 1889 | 30.2663 | 921 | 1660 | 1858
30.28521 | 699 | 929 | 465 | 30.28521 | 774 | 1270 | 1858 | 30.28521 | 932 | 1758 | 1830
30.30412 | 684 | 864 | 499 | 30.30412 | 820 | 1323 | 1830 | 30.30412 | 913 | 1683 | 1837
30.32303 | 734 | 890 | 486 | 30.32303 | 839 | 1254 | 1837 | 30.32303 | 908 | 1589 | 1858
30.34195 | 727 | 892 | 483 | 30.34195 | 827 | 1292 | 1858 | 30.34195 | 967 | 1678 | 1880
30.36086 | 679 | 970 | 492 | 30.36086 | 803 | 1291 | 1880 | 30.36086 | 913 | 1612 | 1801
30.37977 | 716 | 888 | 455 | 30.37977 | 869 | 1292 | 1801 | 30.37977 | 949 | 1654 | 1853
30.39868 | 709 | 935 | 458 | 30.39868 | 781 | 1311 | 1853 | 30.39868 | 972 | 1673 | 1760
30.41759 | 718 | 842 | 506 | 30.41759 | 794 | 1237 | 1760 | 30.41759 | 898 | 1649 | 1827
30.43651 | 757 | 908 | 459 | 30.43651 | 842 | 1242 | 1827 | 30.43651 | 930 | 1646 | 1777
30.45542 | 716 | 891 | 460 | 30.45542 | 807 | 1281 | 1777 | 30.45542 | 958 | 1680 | 1879
30.47433 | 688 | 902 | 503 | 30.47433 | 802 | 1270 | 1879 | 30.47433 | 993 | 1664 | 1819
30.49324 | 750 | 907 | 505 | 30.49324 | 813 | 1269 | 1819 | 30.49324 | 879 | 1696 | 1870
30.51215 | 671 | 921 | 514 | 30.51215 | 821 | 1294 | 1870 | 30.51215 | 932 | 1624 | 1922
30.53107 | 671 | 889 | 460 | 30.53107 | 820 | 1299 | 1922 | 30.53107 | 967 | 1743 | 1869
30.54998 | 713 | 899 | 483 | 30.54998 | 763 | 1298 | 1869 | 30.54998 | 885 | 1652 | 1861
30.56889 | 714 | 887 | 487 | 30.56889 | 757 | 1321 | 1861 | 30.56889 | 875 | 1635 | 1789
30.5878 | 706 | 859 | 514 | 30.5878 | 826 | 1338 | 1789 | 30.5878 | 903 | 1711 | 1845
30.60671 | 668 | 880 | 478 | 30.60671 | 842 | 1273 | 1845 | 30.60671 | 916 | 1727 | 1845
30.62562 | 643 | 877 | 470 | 30.62562 | 803 | 1284 | 1845 | 30.62562 | 953 | 1624 | 1861
30.64454 | 731 | 897 | 509 | 30.64454 | 732 | 1312 | 1861 | 30.64454 | 939 | 1649 | 1847
30.66345 | 735 | 888 | 501 | 30.66345 | 818 | 1303 | 1847 | 30.66345 | 945 | 1658 | 1828
30.68236 | 680 | 889 | 459 | 30.68236 | 830 | 1284 | 1828 | 30.68236 | 897 | 1634 | 1861
30.70127 | 678 | 866 | 469 | 30.70127 | 773 | 1244 | 1861 | 30.70127 | 900 | 1736 | 1891
30.72018 | 687 | 869 | 463 | 30.72018 | 839 | 1281 | 1891 | 30.72018 | 969 | 1667 | 1816
30.7391 | 687 | 899 | 495 | 30.7391 | 818 | 1317 | 1816 | 30.7391 | 984 | 1603 | 1888
30.75801 | 711 | 878 | 478 | 30.75801 | 790 | 1299 | 1888 | 30.75801 | 872 | 1648 | 1981
30.77692 | 708 | 969 | 447 | 30.77692 | 787 | 1263 | 1981 | 30.77692 | 899 | 1725 | 1843
30.79583 | 696 | 907 | 509 | 30.79583 | 811 | 1305 | 1843 | 30.79583 | 886 | 1607 | 1862
30.81474 | 737 | 961 | 497 | 30.81474 | 832 | 1247 | 1862 | 30.81474 | 899 | 1684 | 1932
30.83366 | 734 | 874 | 504 | 30.83366 | 813 | 1319 | 1932 | 30.83366 | 934 | 1673 | 1861
30.85257 | 690 | 863 | 452 | 30.85257 | 794 | 1289 | 1861 | 30.85257 | 949 | 1688 | 1790
30.87148 | 709 | 886 | 472 | 30.87148 | 831 | 1339 | 1790 | 30.87148 | 933 | 1627 | 1832
30.89039 | 701 | 901 | 477 | 30.89039 | 811 | 1312 | 1832 | 30.89039 | 984 | 1650 | 1817
30.9093 | 680 | 907 | 458 | 30.9093 | 851 | 1295 | 1817 | 30.9093 | 918 | 1647 | 1845
30.92821 | 689 | 885 | 498 | 30.92821 | 842 | 1254 | 1845 | 30.92821 | 957 | 1697 | 1856
30.94713 | 703 | 887 | 507 | 30.94713 | 837 | 1318 | 1856 | 30.94713 | 949 | 1528 | 1841
30.96604 | 715 | 911 | 506 | 30.96604 | 869 | 1276 | 1841 | 30.96604 | 928 | 1623 | 1852
30.98495 | 686 | 856 | 490 | 30.98495 | 850 | 1275 | 1852 | 30.98495 | 949 | 1690 | 1781
31.00386 | 663 | 876 | 477 | 31.00386 | 843 | 1319 | 1781 | 31.00386 | 911 | 1688 | 1825
31.02277 | 690 | 895 | 507 | 31.02277 | 893 | 1211 | 1825 | 31.02277 | 881 | 1643 | 1798
31.04169 | 654 | 927 | 501 | 31.04169 | 840 | 1316 | 1798 | 31.04169 | 959 | 1610 | 1833
31.0606 | 689 | 894 | 484 | 31.0606 | 780 | 1315 | 1833 | 31.0606 | 950 | 1609 | 1866
31.07951 | 648 | 913 | 449 | 31.07951 | 846 | 1312 | 1866 | 31.07951 | 966 | 1681 | 1882
31.09842 | 693 | 859 | 489 | 31.09842 | 787 | 1319 | 1882 | 31.09842 | 971 | 1740 | 1947
31.11733 | 693 | 939 | 487 | 31.11733 | 774 | 1339 | 1947 | 31.11733 | 889 | 1689 | 1915
31.13625 | 671 | 907 | 509 | 31.13625 | 791 | 1345 | 1915 | 31.13625 | 945 | 1696 | 1892
31.15516 | 705 | 911 | 468 | 31.15516 | 839 | 1318 | 1892 | 31.15516 | 863 | 1653 | 1826
31.17407 | 739 | 948 | 470 | 31.17407 | 822 | 1299 | 1826 | 31.17407 | 873 | 1562 | 1931
31.19298 | 706 | 929 | 466 | 31.19298 | 832 | 1329 | 1931 | 31.19298 | 954 | 1612 | 1891
31.21189 | 703 | 883 | 425 | 31.21189 | 819 | 1286 | 1891 | 31.21189 | 1021 | 1611 | 1803
31.23081 | 664 | 867 | 445 | 31.23081 | 754 | 1304 | 1803 | 31.23081 | 928 | 1651 | 1896
31.24972 | 674 | 862 | 476 | 31.24972 | 814 | 1369 | 1896 | 31.24972 | 909 | 1595 | 1863
31.26863 | 683 | 958 | 460 | 31.26863 | 836 | 1315 | 1863 | 31.26863 | 913 | 1603 | 1881
31.28754 | 695 | 903 | 441 | 31.28754 | 792 | 1279 | 1881 | 31.28754 | 972 | 1640 | 1884
31.30645 | 689 | 907 | 412 | 31.30645 | 826 | 1312 | 1884 | 31.30645 | 954 | 1715 | 1810
31.32536 | 692 | 929 | 480 | 31.32536 | 828 | 1251 | 1810 | 31.32536 | 941 | 1638 | 1871
31.34428 | 718 | 874 | 469 | 31.34428 | 802 | 1293 | 1871 | 31.34428 | 967 | 1673 | 1855
31.36319 | 690 | 892 | 437 | 31.36319 | 817 | 1358 | 1855 | 31.36319 | 962 | 1589 | 1803
31.3821 | 707 | 848 | 457 | 31.3821 | 833 | 1261 | 1803 | 31.3821 | 958 | 1721 | 1855
31.40101 | 700 | 880 | 475 | 31.40101 | 795 | 1298 | 1855 | 31.40101 | 977 | 1698 | 1989
31.41992 | 674 | 885 | 451 | 31.41992 | 797 | 1239 | 1989 | 31.41992 | 932 | 1671 | 1827
31.43884 | 659 | 876 | 475 | 31.43884 | 864 | 1276 | 1827 | 31.43884 | 989 | 1681 | 1800
31.45775 | 729 | 947 | 465 | 31.45775 | 811 | 1305 | 1800 | 31.45775 | 911 | 1704 | 1816
31.47666 | 644 | 850 | 444 | 31.47666 | 798 | 1373 | 1816 | 31.47666 | 949 | 1625 | 1934
31.49557 | 689 | 932 | 455 | 31.49557 | 802 | 1305 | 1934 | 31.49557 | 977 | 1696 | 1791
31.51448 | 723 | 912 | 453 | 31.51448 | 811 | 1337 | 1791 | 31.51448 | 972 | 1643 | 1885
31.5334 | 744 | 896 | 418 | 31.5334 | 843 | 1305 | 1885 | 31.5334 | 953 | 1691 | 1807
31.55231 | 750 | 926 | 472 | 31.55231 | 853 | 1295 | 1807 | 31.55231 | 948 | 1692 | 1855
31.57122 | 734 | 901 | 423 | 31.57122 | 849 | 1307 | 1855 | 31.57122 | 947 | 1653 | 1811
31.59013 | 714 | 897 | 468 | 31.59013 | 818 | 1318 | 1811 | 31.59013 | 966 | 1682 | 1803
31.60904 | 679 | 885 | 441 | 31.60904 | 850 | 1349 | 1803 | 31.60904 | 969 | 1643 | 1884
31.62796 | 737 | 884 | 434 | 31.62796 | 812 | 1276 | 1884 | 31.62796 | 925 | 1661 | 1860
31.64687 | 684 | 908 | 463 | 31.64687 | 836 | 1342 | 1860 | 31.64687 | 970 | 1620 | 1838
31.66578 | 748 | 910 | 476 | 31.66578 | 893 | 1285 | 1838 | 31.66578 | 970 | 1694 | 1854
31.68469 | 669 | 895 | 445 | 31.68469 | 842 | 1316 | 1854 | 31.68469 | 959 | 1700 | 1891
31.7036 | 736 | 943 | 439 | 31.7036 | 840 | 1287 | 1891 | 31.7036 | 988 | 1671 | 1801
31.72251 | 723 | 883 | 431 | 31.72251 | 871 | 1281 | 1801 | 31.72251 | 951 | 1618 | 1838
31.74143 | 727 | 892 | 488 | 31.74143 | 894 | 1279 | 1838 | 31.74143 | 965 | 1655 | 1851
31.76034 | 727 | 919 | 455 | 31.76034 | 806 | 1362 | 1851 | 31.76034 | 964 | 1637 | 1844
31.77925 | 723 | 866 | 473 | 31.77925 | 917 | 1301 | 1844 | 31.77925 | 954 | 1743 | 1894
31.79816 | 699 | 921 | 423 | 31.79816 | 852 | 1308 | 1894 | 31.79816 | 987 | 1661 | 1858
31.81707 | 710 | 903 | 446 | 31.81707 | 862 | 1268 | 1858 | 31.81707 | 938 | 1677 | 1862
31.83599 | 707 | 939 | 473 | 31.83599 | 841 | 1312 | 1862 | 31.83599 | 945 | 1600 | 1954
31.8549 | 743 | 875 | 456 | 31.8549 | 933 | 1221 | 1954 | 31.8549 | 919 | 1667 | 1871
31.87381 | 684 | 912 | 468 | 31.87381 | 826 | 1296 | 1871 | 31.87381 | 980 | 1662 | 1838
31.89272 | 720 | 898 | 445 | 31.89272 | 857 | 1329 | 1838 | 31.89272 | 986 | 1704 | 1874
31.91163 | 693 | 928 | 438 | 31.91163 | 892 | 1312 | 1874 | 31.91163 | 940 | 1748 | 1870
31.93055 | 704 | 927 | 446 | 31.93055 | 768 | 1275 | 1870 | 31.93055 | 949 | 1675 | 1802
31.94946 | 681 | 908 | 472 | 31.94946 | 842 | 1300 | 1802 | 31.94946 | 1014 | 1726 | 1871
31.96837 | 709 | 913 | 445 | 31.96837 | 837 | 1291 | 1871 | 31.96837 | 972 | 1679 | 1765
31.98728 | 702 | 907 | 444 | 31.98728 | 835 | 1253 | 1765 | 31.98728 | 925 | 1607 | 1873
32.00619 | 717 | 924 | 458 | 32.00619 | 874 | 1334 | 1873 | 32.00619 | 954 | 1709 | 1812
32.02511 | 683 | 916 | 401 | 32.02511 | 873 | 1318 | 1812 | 32.02511 | 956 | 1655 | 1776
32.04402 | 674 | 870 | 430 | 32.04402 | 816 | 1318 | 1776 | 32.04402 | 918 | 1713 | 1902
32.06293 | 712 | 883 | 437 | 32.06293 | 873 | 1336 | 1902 | 32.06293 | 921 | 1680 | 1860
32.08184 | 720 | 922 | 467 | 32.08184 | 817 | 1281 | 1860 | 32.08184 | 928 | 1681 | 1790
32.10075 | 705 | 894 | 444 | 32.10075 | 891 | 1361 | 1790 | 32.10075 | 903 | 1649 | 1733
32.11966 | 653 | 880 | 471 | 32.11966 | 854 | 1315 | 1733 | 32.11966 | 937 | 1653 | 1800
32.13858 | 703 | 975 | 468 | 32.13858 | 882 | 1327 | 1800 | 32.13858 | 944 | 1695 | 1744
32.15749 | 710 | 896 | 435 | 32.15749 | 834 | 1283 | 1744 | 32.15749 | 913 | 1691 | 1879
32.1764 | 732 | 936 | 441 | 32.1764 | 819 | 1259 | 1879 | 32.1764 | 936 | 1656 | 1800
32.19531 | 702 | 966 | 394 | 32.19531 | 827 | 1315 | 1800 | 32.19531 | 954 | 1661 | 1800
32.21422 | 747 | 885 | 432 | 32.21422 | 807 | 1298 | 1800 | 32.21422 | 927 | 1653 | 1784
32.23314 | 682 | 918 | 438 | 32.23314 | 806 | 1288 | 1784 | 32.23314 | 986 | 1602 | 1801
32.25205 | 679 | 924 | 459 | 32.25205 | 833 | 1309 | 1801 | 32.25205 | 923 | 1708 | 1854
32.27096 | 727 | 908 | 472 | 32.27096 | 781 | 1260 | 1854 | 32.27096 | 973 | 1717 | 1818
32.28987 | 690 | 880 | 441 | 32.28987 | 818 | 1322 | 1818 | 32.28987 | 939 | 1769 | 1750
32.30878 | 699 | 886 | 443 | 32.30878 | 855 | 1292 | 1750 | 32.30878 | 992 | 1680 | 1859
32.3277 | 704 | 881 | 412 | 32.3277 | 806 | 1297 | 1859 | 32.3277 | 934 | 1654 | 1864
32.34661 | 718 | 923 | 410 | 32.34661 | 861 | 1356 | 1864 | 32.34661 | 941 | 1584 | 1778
32.36552 | 685 | 925 | 385 | 32.36552 | 871 | 1272 | 1778 | 32.36552 | 903 | 1636 | 1849
32.38443 | 668 | 905 | 414 | 32.38443 | 844 | 1284 | 1849 | 32.38443 | 919 | 1678 | 1844
32.40334 | 670 | 922 | 400 | 32.40334 | 827 | 1363 | 1844 | 32.40334 | 890 | 1662 | 1887
32.42226 | 683 | 870 | 447 | 32.42226 | 791 | 1272 | 1887 | 32.42226 | 928 | 1701 | 1846
32.44117 | 717 | 884 | 423 | 32.44117 | 811 | 1313 | 1846 | 32.44117 | 925 | 1676 | 1804
32.46008 | 706 | 846 | 414 | 32.46008 | 870 | 1258 | 1804 | 32.46008 | 957 | 1594 | 1815
32.47899 | 687 | 883 | 415 | 32.47899 | 849 | 1305 | 1815 | 32.47899 | 908 | 1723 | 1794
32.4979 | 679 | 888 | 400 | 32.4979 | 849 | 1319 | 1794 | 32.4979 | 929 | 1617 | 1856
32.51681 | 683 | 895 | 439 | 32.51681 | 855 | 1313 | 1856 | 32.51681 | 919 | 1724 | 1866
32.53573 | 710 | 884 | 388 | 32.53573 | 823 | 1294 | 1866 | 32.53573 | 949 | 1693 | 1826
32.55464 | 650 | 922 | 411 | 32.55464 | 886 | 1311 | 1826 | 32.55464 | 974 | 1628 | 1768
32.57355 | 668 | 916 | 427 | 32.57355 | 827 | 1271 | 1768 | 32.57355 | 900 | 1679 | 1731
32.59246 | 718 | 916 | 394 | 32.59246 | 852 | 1356 | 1731 | 32.59246 | 928 | 1639 | 1773
32.61137 | 634 | 914 | 427 | 32.61137 | 840 | 1347 | 1773 | 32.61137 | 939 | 1729 | 1815
32.63029 | 735 | 903 | 414 | 32.63029 | 873 | 1228 | 1815 | 32.63029 | 927 | 1596 | 1743
32.6492 | 704 | 910 | 433 | 32.6492 | 829 | 1384 | 1743 | 32.6492 | 949 | 1637 | 1771
32.66811 | 700 | 924 | 396 | 32.66811 | 875 | 1311 | 1771 | 32.66811 | 925 | 1665 | 1829
32.68702 | 659 | 933 | 422 | 32.68702 | 786 | 1256 | 1829 | 32.68702 | 928 | 1725 | 1839
32.70593 | 644 | 945 | 419 | 32.70593 | 863 | 1345 | 1839 | 32.70593 | 922 | 1588 | 1810
32.72485 | 715 | 914 | 432 | 32.72485 | 816 | 1299 | 1810 | 32.72485 | 910 | 1681 | 1816
32.74376 | 687 | 911 | 420 | 32.74376 | 860 | 1295 | 1816 | 32.74376 | 907 | 1614 | 1813
32.76267 | 690 | 929 | 454 | 32.76267 | 942 | 1329 | 1813 | 32.76267 | 947 | 1594 | 1841
32.78158 | 699 | 1019 | 426 | 32.78158 | 872 | 1322 | 1841 | 32.78158 | 967 | 1652 | 1839
32.80049 | 662 | 926 | 416 | 32.80049 | 817 | 1359 | 1839 | 32.80049 | 910 | 1620 | 1803
32.8194 | 674 | 971 | 446 | 32.8194 | 834 | 1317 | 1803 | 32.8194 | 968 | 1724 | 1857
32.83832 | 697 | 943 | 441 | 32.83832 | 878 | 1335 | 1857 | 32.83832 | 934 | 1653 | 1784
32.85723 | 708 | 925 | 420 | 32.85723 | 865 | 1288 | 1784 | 32.85723 | 998 | 1591 | 1761
32.87614 | 658 | 882 | 423 | 32.87614 | 887 | 1381 | 1761 | 32.87614 | 964 | 1671 | 1731
32.89505 | 705 | 903 | 455 | 32.89505 | 823 | 1327 | 1731 | 32.89505 | 902 | 1682 | 1810
32.91396 | 709 | 965 | 471 | 32.91396 | 846 | 1265 | 1810 | 32.91396 | 906 | 1679 | 1722
32.93288 | 669 | 942 | 417 | 32.93288 | 834 | 1310 | 1722 | 32.93288 | 909 | 1681 | 1825
32.95179 | 702 | 933 | 431 | 32.95179 | 861 | 1325 | 1825 | 32.95179 | 954 | 1656 | 1785
32.9707 | 725 | 909 | 391 | 32.9707 | 872 | 1311 | 1785 | 32.9707 | 962 | 1591 | 1778
32.98961 | 714 | 915 | 439 | 32.98961 | 829 | 1337 | 1778 | 32.98961 | 973 | 1612 | 1756
33.00852 | 679 | 883 | 405 | 33.00852 | 831 | 1290 | 1756 | 33.00852 | 994 | 1651 | 1813
33.02744 | 694 | 878 | 418 | 33.02744 | 845 | 1336 | 1813 | 33.02744 | 936 | 1637 | 1777
33.04635 | 680 | 913 | 409 | 33.04635 | 886 | 1296 | 1777 | 33.04635 | 951 | 1685 | 1802
33.06526 | 692 | 906 | 425 | 33.06526 | 852 | 1305 | 1802 | 33.06526 | 978 | 1661 | 1824
33.08417 | 688 | 862 | 406 | 33.08417 | 870 | 1310 | 1824 | 33.08417 | 986 | 1675 | 1787
33.10308 | 709 | 887 | 431 | 33.10308 | 852 | 1333 | 1787 | 33.10308 | 943 | 1666 | 1815
33.122 | 684 | 906 | 434 | 33.122 | 880 | 1341 | 1815 | 33.122 | 920 | 1622 | 1713
33.14091 | 671 | 891 | 392 | 33.14091 | 848 | 1289 | 1713 | 33.14091 | 962 | 1620 | 1754
33.15982 | 649 | 854 | 417 | 33.15982 | 838 | 1276 | 1754 | 33.15982 | 954 | 1642 | 1745
33.17873 | 685 | 870 | 411 | 33.17873 | 823 | 1333 | 1745 | 33.17873 | 920 | 1594 | 1752
33.19764 | 663 | 915 | 429 | 33.19764 | 884 | 1292 | 1752 | 33.19764 | 947 | 1614 | 1782
33.21655 | 691 | 883 | 429 | 33.21655 | 858 | 1367 | 1782 | 33.21655 | 978 | 1679 | 1775
33.23547 | 679 | 875 | 415 | 33.23547 | 831 | 1313 | 1775 | 33.23547 | 984 | 1668 | 1761
33.25438 | 671 | 875 | 400 | 33.25438 | 835 | 1374 | 1761 | 33.25438 | 987 | 1670 | 1768
33.27329 | 680 | 896 | 421 | 33.27329 | 852 | 1293 | 1768 | 33.27329 | 953 | 1584 | 1714
33.2922 | 711 | 937 | 416 | 33.2922 | 836 | 1274 | 1714 | 33.2922 | 974 | 1608 | 1746
33.31111 | 661 | 868 | 365 | 33.31111 | 925 | 1321 | 1746 | 33.31111 | 977 | 1612 | 1777
33.33003 | 693 | 901 | 415 | 33.33003 | 808 | 1327 | 1777 | 33.33003 | 917 | 1639 | 1833
33.34894 | 672 | 836 | 393 | 33.34894 | 907 | 1296 | 1833 | 33.34894 | 970 | 1671 | 1763
33.36785 | 646 | 854 | 389 | 33.36785 | 905 | 1327 | 1763 | 33.36785 | 948 | 1668 | 1746
33.38676 | 669 | 923 | 380 | 33.38676 | 847 | 1315 | 1746 | 33.38676 | 926 | 1666 | 1809
33.40567 | 593 | 892 | 425 | 33.40567 | 880 | 1309 | 1809 | 33.40567 | 973 | 1537 | 1855
33.42459 | 657 | 893 | 407 | 33.42459 | 827 | 1408 | 1855 | 33.42459 | 938 | 1627 | 1767
33.4435 | 655 | 884 | 402 | 33.4435 | 834 | 1290 | 1767 | 33.4435 | 924 | 1609 | 1805
33.46241 | 652 | 876 | 418 | 33.46241 | 880 | 1362 | 1805 | 33.46241 | 939 | 1659 | 1699
33.48132 | 649 | 953 | 400 | 33.48132 | 850 | 1278 | 1699 | 33.48132 | 915 | 1549 | 1779
33.50023 | 611 | 883 | 406 | 33.50023 | 916 | 1272 | 1779 | 33.50023 | 960 | 1632 | 1891
33.51915 | 693 | 851 | 377 | 33.51915 | 889 | 1337 | 1891 | 33.51915 | 927 | 1658 | 1784
33.53806 | 673 | 887 | 405 | 33.53806 | 870 | 1265 | 1784 | 33.53806 | 933 | 1614 | 1737
33.55697 | 687 | 855 | 389 | 33.55697 | 879 | 1329 | 1737 | 33.55697 | 945 | 1563 | 1833
33.57588 | 637 | 892 | 390 | 33.57588 | 782 | 1267 | 1833 | 33.57588 | 950 | 1622 | 1786
33.59479 | 685 | 910 | 418 | 33.59479 | 885 | 1285 | 1786 | 33.59479 | 888 | 1589 | 1712
33.6137 | 650 | 863 | 401 | 33.6137 | 850 | 1272 | 1712 | 33.6137 | 989 | 1612 | 1786
33.63262 | 682 | 846 | 403 | 33.63262 | 823 | 1351 | 1786 | 33.63262 | 986 | 1682 | 1776
33.65153 | 657 | 885 | 397 | 33.65153 | 852 | 1366 | 1776 | 33.65153 | 955 | 1632 | 1823
33.67044 | 675 | 892 | 432 | 33.67044 | 868 | 1302 | 1823 | 33.67044 | 902 | 1575 | 1702
33.68935 | 658 | 908 | 381 | 33.68935 | 849 | 1331 | 1702 | 33.68935 | 939 | 1538 | 1750
33.70826 | 678 | 894 | 426 | 33.70826 | 853 | 1291 | 1750 | 33.70826 | 968 | 1669 | 1814
33.72718 | 664 | 870 | 429 | 33.72718 | 880 | 1289 | 1814 | 33.72718 | 961 | 1630 | 1687
33.74609 | 653 | 908 | 383 | 33.74609 | 847 | 1187 | 1687 | 33.74609 | 931 | 1637 | 1758
33.765 | 666 | 814 | 390 | 33.765 | 882 | 1341 | 1758 | 33.765 | 1011 | 1636 | 1781
33.78391 | 660 | 872 | 380 | 33.78391 | 848 | 1295 | 1781 | 33.78391 | 940 | 1628 | 1761
33.80282 | 694 | 827 | 411 | 33.80282 | 809 | 1363 | 1761 | 33.80282 | 1000 | 1727 | 1707
33.82174 | 620 | 879 | 408 | 33.82174 | 897 | 1326 | 1707 | 33.82174 | 937 | 1679 | 1819
33.84065 | 651 | 849 | 351 | 33.84065 | 813 | 1239 | 1819 | 33.84065 | 936 | 1622 | 1753
33.85956 | 628 | 914 | 416 | 33.85956 | 864 | 1286 | 1753 | 33.85956 | 912 | 1679 | 1720
33.87847 | 660 | 877 | 356 | 33.87847 | 879 | 1281 | 1720 | 33.87847 | 920 | 1629 | 1725
33.89738 | 621 | 887 | 393 | 33.89738 | 872 | 1318 | 1725 | 33.89738 | 954 | 1662 | 1750
33.9163 | 638 | 895 | 408 | 33.9163 | 897 | 1322 | 1750 | 33.9163 | 926 | 1734 | 1794
33.93521 | 619 | 863 | 378 | 33.93521 | 856 | 1353 | 1794 | 33.93521 | 931 | 1602 | 1762
33.95412 | 634 | 972 | 377 | 33.95412 | 865 | 1327 | 1762 | 33.95412 | 954 | 1647 | 1758
33.97303 | 670 | 900 | 375 | 33.97303 | 874 | 1326 | 1758 | 33.97303 | 939 | 1599 | 1749
33.99194 | 702 | 896 | 409 | 33.99194 | 865 | 1304 | 1749 | 33.99194 | 930 | 1635 | 1813
34.01085 | 661 | 846 | 383 | 34.01085 | 848 | 1280 | 1813 | 34.01085 | 963 | 1620 | 1784
34.02977 | 654 | 904 | 380 | 34.02977 | 868 | 1275 | 1784 | 34.02977 | 969 | 1604 | 1715
34.04868 | 693 | 898 | 392 | 34.04868 | 868 | 1269 | 1715 | 34.04868 | 980 | 1663 | 1796
34.06759 | 672 | 912 | 359 | 34.06759 | 928 | 1368 | 1796 | 34.06759 | 930 | 1551 | 1768
34.0865 | 606 | 902 | 385 | 34.0865 | 901 | 1291 | 1768 | 34.0865 | 967 | 1596 | 1806
34.10541 | 671 | 876 | 354 | 34.10541 | 866 | 1275 | 1806 | 34.10541 | 944 | 1668 | 1783
34.12433 | 666 | 875 | 404 | 34.12433 | 877 | 1278 | 1783 | 34.12433 | 992 | 1581 | 1855
34.14324 | 698 | 808 | 432 | 34.14324 | 853 | 1296 | 1855 | 34.14324 | 984 | 1628 | 1765
34.16215 | 707 | 858 | 374 | 34.16215 | 818 | 1292 | 1765 | 34.16215 | 971 | 1678 | 1776
34.18106 | 635 | 892 | 381 | 34.18106 | 848 | 1351 | 1776 | 34.18106 | 928 | 1655 | 1774
34.19997 | 670 | 907 | 398 | 34.19997 | 914 | 1261 | 1774 | 34.19997 | 923 | 1607 | 1745
34.21889 | 697 | 915 | 388 | 34.21889 | 901 | 1283 | 1745 | 34.21889 | 959 | 1697 | 1781
34.2378 | 689 | 869 | 437 | 34.2378 | 877 | 1265 | 1781 | 34.2378 | 953 | 1665 | 1747
34.25671 | 711 | 908 | 404 | 34.25671 | 898 | 1328 | 1747 | 34.25671 | 917 | 1578 | 1727
34.27562 | 680 | 870 | 405 | 34.27562 | 875 | 1320 | 1727 | 34.27562 | 969 | 1570 | 1778
34.29453 | 688 | 878 | 337 | 34.29453 | 843 | 1360 | 1778 | 34.29453 | 975 | 1663 | 1803
34.31345 | 671 | 898 | 390 | 34.31345 | 924 | 1355 | 1803 | 34.31345 | 930 | 1592 | 1776
34.33236 | 660 | 902 | 365 | 34.33236 | 922 | 1255 | 1776 | 34.33236 | 938 | 1621 | 1708
34.35127 | 653 | 901 | 404 | 34.35127 | 860 | 1291 | 1708 | 34.35127 | 949 | 1599 | 1739
34.37018 | 701 | 858 | 410 | 34.37018 | 901 | 1277 | 1739 | 34.37018 | 936 | 1681 | 1803
34.38909 | 623 | 931 | 389 | 34.38909 | 897 | 1351 | 1803 | 34.38909 | 1027 | 1642 | 1759
34.408 | 643 | 849 | 415 | 34.408 | 916 | 1376 | 1759 | 34.408 | 1000 | 1640 | 1797
34.42692 | 714 | 829 | 425 | 34.42692 | 885 | 1335 | 1797 | 34.42692 | 928 | 1619 | 1830
34.44583 | 673 | 881 | 400 | 34.44583 | 858 | 1293 | 1830 | 34.44583 | 969 | 1576 | 1793
34.46474 | 677 | 920 | 393 | 34.46474 | 852 | 1369 | 1793 | 34.46474 | 978 | 1648 | 1824
34.48365 | 689 | 888 | 398 | 34.48365 | 857 | 1320 | 1824 | 34.48365 | 985 | 1593 | 1653
34.50256 | 702 | 919 | 413 | 34.50256 | 915 | 1291 | 1653 | 34.50256 | 968 | 1632 | 1853
34.52148 | 646 | 855 | 388 | 34.52148 | 949 | 1344 | 1853 | 34.52148 | 960 | 1666 | 1874
34.54039 | 693 | 817 | 383 | 34.54039 | 855 | 1362 | 1874 | 34.54039 | 982 | 1621 | 1840
34.5593 | 650 | 906 | 392 | 34.5593 | 897 | 1363 | 1840 | 34.5593 | 947 | 1650 | 1816
34.57821 | 629 | 882 | 385 | 34.57821 | 838 | 1372 | 1816 | 34.57821 | 982 | 1655 | 1762
34.59712 | 639 | 861 | 426 | 34.59712 | 874 | 1277 | 1762 | 34.59712 | 989 | 1609 | 1819
34.61604 | 674 | 886 | 412 | 34.61604 | 831 | 1339 | 1819 | 34.61604 | 952 | 1655 | 1847
34.63495 | 669 | 871 | 386 | 34.63495 | 860 | 1272 | 1847 | 34.63495 | 978 | 1648 | 1758
34.65386 | 639 | 880 | 367 | 34.65386 | 916 | 1310 | 1758 | 34.65386 | 1009 | 1647 | 1805
34.67277 | 641 | 847 | 398 | 34.67277 | 850 | 1344 | 1805 | 34.67277 | 973 | 1704 | 1773
34.69168 | 694 | 884 | 415 | 34.69168 | 876 | 1408 | 1773 | 34.69168 | 952 | 1678 | 1845
34.71059 | 704 | 878 | 404 | 34.71059 | 927 | 1324 | 1845 | 34.71059 | 954 | 1692 | 1841
34.72951 | 628 | 855 | 406 | 34.72951 | 879 | 1356 | 1841 | 34.72951 | 991 | 1618 | 1817
34.74842 | 671 | 887 | 400 | 34.74842 | 882 | 1344 | 1817 | 34.74842 | 976 | 1702 | 1794
34.76733 | 651 | 871 | 371 | 34.76733 | 883 | 1304 | 1794 | 34.76733 | 977 | 1679 | 1796
34.78624 | 659 | 905 | 417 | 34.78624 | 911 | 1350 | 1796 | 34.78624 | 956 | 1645 | 1848
34.80515 | 656 | 882 | 416 | 34.80515 | 889 | 1367 | 1848 | 34.80515 | 1001 | 1702 | 1753
34.82407 | 659 | 871 | 397 | 34.82407 | 843 | 1378 | 1753 | 34.82407 | 979 | 1626 | 1779
34.84298 | 657 | 820 | 429 | 34.84298 | 900 | 1323 | 1779 | 34.84298 | 924 | 1695 | 1825
34.86189 | 694 | 899 | 425 | 34.86189 | 951 | 1340 | 1825 | 34.86189 | 966 | 1687 | 1797
34.8808 | 682 | 951 | 454 | 34.8808 | 866 | 1454 | 1797 | 34.8808 | 947 | 1647 | 1893
34.89971 | 617 | 878 | 450 | 34.89971 | 879 | 1346 | 1893 | 34.89971 | 964 | 1697 | 1799
34.91863 | 671 | 887 | 441 | 34.91863 | 884 | 1339 | 1799 | 34.91863 | 1011 | 1653 | 1878
34.93754 | 702 | 862 | 453 | 34.93754 | 867 | 1330 | 1878 | 34.93754 | 968 | 1657 | 1808
34.95645 | 671 | 895 | 469 | 34.95645 | 893 | 1330 | 1808 | 34.95645 | 956 | 1743 | 1837
34.97536 | 740 | 938 | 430 | 34.97536 | 914 | 1256 | 1837 | 34.97536 | 905 | 1704 | 1768
34.99427 | 664 | 872 | 430 | 34.99427 | 887 | 1327 | 1768 | 34.99427 | 1043 | 1705 | 1828
35.01319 | 687 | 884 | 421 | 35.01319 | 873 | 1375 | 1828 | 35.01319 | 1051 | 1671 | 1951
35.0321 | 672 | 868 | 439 | 35.0321 | 912 | 1327 | 1951 | 35.0321 | 960 | 1690 | 1933
35.05101 | 691 | 952 | 458 | 35.05101 | 904 | 1353 | 1933 | 35.05101 | 950 | 1770 | 1906
35.06992 | 649 | 954 | 493 | 35.06992 | 852 | 1390 | 1906 | 35.06992 | 939 | 1689 | 1842
35.08883 | 719 | 910 | 449 | 35.08883 | 926 | 1370 | 1842 | 35.08883 | 998 | 1723 | 1803
35.10774 | 693 | 921 | 455 | 35.10774 | 925 | 1404 | 1803 | 35.10774 | 962 | 1706 | 1869
35.12666 | 647 | 840 | 441 | 35.12666 | 933 | 1358 | 1869 | 35.12666 | 942 | 1586 | 1869
35.14557 | 643 | 950 | 482 | 35.14557 | 916 | 1375 | 1869 | 35.14557 | 988 | 1693 | 1917
35.16448 | 698 | 915 | 464 | 35.16448 | 917 | 1312 | 1917 | 35.16448 | 970 | 1706 | 1834
35.18339 | 715 | 871 | 430 | 35.18339 | 866 | 1307 | 1834 | 35.18339 | 968 | 1703 | 1945
35.2023 | 681 | 847 | 426 | 35.2023 | 933 | 1372 | 1945 | 35.2023 | 996 | 1686 | 1859
35.22122 | 747 | 900 | 465 | 35.22122 | 921 | 1358 | 1859 | 35.22122 | 1026 | 1647 | 1867
35.24013 | 718 | 945 | 427 | 35.24013 | 858 | 1369 | 1867 | 35.24013 | 933 | 1570 | 1906
35.25904 | 653 | 905 | 451 | 35.25904 | 958 | 1364 | 1906 | 35.25904 | 1014 | 1687 | 1839
35.27795 | 689 | 906 | 467 | 35.27795 | 955 | 1346 | 1839 | 35.27795 | 934 | 1738 | 1891
35.29686 | 644 | 949 | 438 | 35.29686 | 937 | 1357 | 1891 | 35.29686 | 991 | 1722 | 1826
35.31578 | 718 | 884 | 429 | 35.31578 | 956 | 1365 | 1826 | 35.31578 | 951 | 1702 | 1795
35.33469 | 698 | 906 | 437 | 35.33469 | 890 | 1341 | 1795 | 35.33469 | 958 | 1752 | 1856
35.3536 | 695 | 899 | 458 | 35.3536 | 926 | 1409 | 1856 | 35.3536 | 929 | 1724 | 1900
35.37251 | 664 | 881 | 455 | 35.37251 | 910 | 1409 | 1900 | 35.37251 | 948 | 1752 | 1840
35.39142 | 681 | 959 | 444 | 35.39142 | 924 | 1311 | 1840 | 35.39142 | 957 | 1737 | 1786
35.41034 | 720 | 938 | 413 | 35.41034 | 901 | 1322 | 1786 | 35.41034 | 1018 | 1694 | 1864
35.42925 | 703 | 948 | 459 | 35.42925 | 905 | 1414 | 1864 | 35.42925 | 1023 | 1748 | 1848
35.44816 | 689 | 887 | 429 | 35.44816 | 917 | 1382 | 1848 | 35.44816 | 950 | 1727 | 1829
35.46707 | 725 | 907 | 489 | 35.46707 | 912 | 1361 | 1829 | 35.46707 | 956 | 1742 | 1916
35.48598 | 742 | 875 | 442 | 35.48598 | 940 | 1368 | 1916 | 35.48598 | 1021 | 1656 | 1778
35.50489 | 686 | 895 | 427 | 35.50489 | 895 | 1360 | 1778 | 35.50489 | 972 | 1772 | 1850
35.52381 | 719 | 959 | 457 | 35.52381 | 990 | 1447 | 1850 | 35.52381 | 934 | 1709 | 1893
35.54272 | 738 | 946 | 459 | 35.54272 | 895 | 1365 | 1893 | 35.54272 | 1003 | 1766 | 1869
35.56163 | 785 | 885 | 462 | 35.56163 | 966 | 1391 | 1869 | 35.56163 | 998 | 1773 | 1849
35.58054 | 774 | 895 | 502 | 35.58054 | 968 | 1375 | 1849 | 35.58054 | 1002 | 1698 | 1870
35.59945 | 758 | 944 | 471 | 35.59945 | 922 | 1433 | 1870 | 35.59945 | 937 | 1688 | 1962
35.61837 | 715 | 912 | 456 | 35.61837 | 946 | 1418 | 1962 | 35.61837 | 1026 | 1775 | 1942
35.63728 | 730 | 903 | 466 | 35.63728 | 1004 | 1368 | 1942 | 35.63728 | 1036 | 1866 | 1906
35.65619 | 726 | 933 | 497 | 35.65619 | 984 | 1358 | 1906 | 35.65619 | 1033 | 1755 | 1934
35.6751 | 757 | 904 | 472 | 35.6751 | 972 | 1299 | 1934 | 35.6751 | 1003 | 1774 | 1883
35.69401 | 751 | 906 | 478 | 35.69401 | 989 | 1345 | 1883 | 35.69401 | 982 | 1774 | 1890
35.71293 | 719 | 895 | 466 | 35.71293 | 986 | 1392 | 1890 | 35.71293 | 1033 | 1775 | 1859
35.73184 | 685 | 885 | 464 | 35.73184 | 939 | 1362 | 1859 | 35.73184 | 983 | 1755 | 1938
35.75075 | 701 | 878 | 469 | 35.75075 | 951 | 1483 | 1938 | 35.75075 | 1029 | 1767 | 1988
35.76966 | 698 | 915 | 458 | 35.76966 | 969 | 1446 | 1988 | 35.76966 | 987 | 1772 | 1911
35.78857 | 664 | 877 | 449 | 35.78857 | 983 | 1371 | 1911 | 35.78857 | 1031 | 1816 | 1881
35.80749 | 647 | 967 | 410 | 35.80749 | 940 | 1425 | 1881 | 35.80749 | 993 | 1788 | 1907
35.8264 | 664 | 886 | 444 | 35.8264 | 992 | 1381 | 1907 | 35.8264 | 1011 | 1769 | 1841
35.84531 | 669 | 904 | 425 | 35.84531 | 961 | 1446 | 1841 | 35.84531 | 941 | 1833 | 1841
35.86422 | 687 | 913 | 426 | 35.86422 | 1022 | 1419 | 1841 | 35.86422 | 1031 | 1803 | 1974
35.88313 | 683 | 882 | 450 | 35.88313 | 957 | 1400 | 1974 | 35.88313 | 976 | 1777 | 1946
35.90204 | 653 | 914 | 426 | 35.90204 | 957 | 1308 | 1946 | 35.90204 | 1002 | 1805 | 1883
35.92096 | 713 | 951 | 437 | 35.92096 | 965 | 1327 | 1883 | 35.92096 | 964 | 1825 | 1885
35.93987 | 711 | 901 | 430 | 35.93987 | 954 | 1353 | 1885 | 35.93987 | 1056 | 1729 | 1909
35.95878 | 662 | 868 | 435 | 35.95878 | 976 | 1378 | 1909 | 35.95878 | 1005 | 1758 | 1883
35.97769 | 715 | 840 | 436 | 35.97769 | 971 | 1455 | 1883 | 35.97769 | 980 | 1702 | 1788
35.9966 | 666 | 879 | 437 | 35.9966 | 978 | 1402 | 1788 | 35.9966 | 998 | 1785 | 1890
36.01552 | 665 | 853 | 428 | 36.01552 | 946 | 1392 | 1890 | 36.01552 | 1010 | 1807 | 1843
36.03443 | 644 | 887 | 454 | 36.03443 | 1029 | 1391 | 1843 | 36.03443 | 990 | 1884 | 1937
36.05334 | 666 | 859 | 504 | 36.05334 | 997 | 1400 | 1937 | 36.05334 | 987 | 1767 | 1808
36.07225 | 710 | 874 | 484 | 36.07225 | 954 | 1340 | 1808 | 36.07225 | 940 | 1787 | 1872
36.09116 | 694 | 929 | 426 | 36.09116 | 990 | 1392 | 1872 | 36.09116 | 993 | 1797 | 1878
36.11008 | 712 | 882 | 452 | 36.11008 | 938 | 1355 | 1878 | 36.11008 | 1026 | 1768 | 1917
36.12899 | 706 | 884 | 450 | 36.12899 | 1015 | 1381 | 1917 | 36.12899 | 1036 | 1793 | 1889
36.1479 | 679 | 890 | 466 | 36.1479 | 982 | 1376 | 1889 | 36.1479 | 958 | 1838 | 1887
36.16681 | 672 | 879 | 429 | 36.16681 | 968 | 1417 | 1887 | 36.16681 | 1044 | 1817 | 1870
36.18572 | 668 | 877 | 443 | 36.18572 | 1004 | 1373 | 1870 | 36.18572 | 975 | 1767 | 1975
36.20464 | 678 | 898 | 444 | 36.20464 | 912 | 1397 | 1975 | 36.20464 | 968 | 1739 | 1872
36.22355 | 711 | 904 | 452 | 36.22355 | 990 | 1463 | 1872 | 36.22355 | 1039 | 1814 | 1933
36.24246 | 730 | 886 | 483 | 36.24246 | 971 | 1330 | 1933 | 36.24246 | 1090 | 1853 | 1903
36.26137 | 691 | 874 | 426 | 36.26137 | 935 | 1382 | 1903 | 36.26137 | 980 | 1748 | 1913
36.28028 | 681 | 874 | 435 | 36.28028 | 1022 | 1403 | 1913 | 36.28028 | 1011 | 1708 | 1873
36.29919 | 691 | 881 | 424 | 36.29919 | 999 | 1368 | 1873 | 36.29919 | 946 | 1740 | 1943
36.31811 | 665 | 877 | 490 | 36.31811 | 967 | 1374 | 1943 | 36.31811 | 1031 | 1724 | 1980
36.33702 | 644 | 918 | 466 | 36.33702 | 971 | 1402 | 1980 | 36.33702 | 982 | 1717 | 1848
36.35593 | 693 | 887 | 432 | 36.35593 | 1008 | 1379 | 1848 | 36.35593 | 989 | 1850 | 1975
36.37484 | 685 | 928 | 452 | 36.37484 | 980 | 1422 | 1975 | 36.37484 | 1038 | 1743 | 1956
36.39375 | 678 | 849 | 493 | 36.39375 | 955 | 1398 | 1956 | 36.39375 | 1002 | 1757 | 1903
36.41267 | 736 | 866 | 449 | 36.41267 | 1001 | 1382 | 1903 | 36.41267 | 1023 | 1685 | 1984
36.43158 | 677 | 821 | 475 | 36.43158 | 968 | 1404 | 1984 | 36.43158 | 998 | 1715 | 1918
36.45049 | 668 | 857 | 464 | 36.45049 | 999 | 1442 | 1918 | 36.45049 | 1012 | 1717 | 1910
36.4694 | 717 | 843 | 441 | 36.4694 | 1006 | 1402 | 1910 | 36.4694 | 997 | 1818 | 1943
36.48831 | 697 | 891 | 477 | 36.48831 | 1035 | 1429 | 1943 | 36.48831 | 1031 | 1810 | 1905
36.50723 | 726 | 861 | 489 | 36.50723 | 962 | 1438 | 1905 | 36.50723 | 987 | 1810 | 2015
36.52614 | 679 | 895 | 445 | 36.52614 | 989 | 1427 | 2015 | 36.52614 | 1015 | 1819 | 1967
36.54505 | 695 | 967 | 492 | 36.54505 | 989 | 1374 | 1967 | 36.54505 | 1017 | 1801 | 1974
36.56396 | 707 | 930 | 486 | 36.56396 | 947 | 1489 | 1974 | 36.56396 | 1051 | 1793 | 2010
36.58287 | 706 | 863 | 481 | 36.58287 | 987 | 1512 | 2010 | 36.58287 | 1005 | 1826 | 1991
36.60178 | 656 | 929 | 531 | 36.60178 | 991 | 1488 | 1991 | 36.60178 | 1021 | 1853 | 2069
36.6207 | 662 | 921 | 519 | 36.6207 | 972 | 1534 | 2069 | 36.6207 | 1037 | 1911 | 2091
36.63961 | 694 | 898 | 561 | 36.63961 | 983 | 1469 | 2091 | 36.63961 | 1032 | 1862 | 2175
36.65852 | 727 | 918 | 539 | 36.65852 | 986 | 1517 | 2175 | 36.65852 | 1090 | 1926 | 2224
36.67743 | 669 | 975 | 489 | 36.67743 | 1043 | 1595 | 2224 | 36.67743 | 1045 | 1932 | 2305
36.69634 | 703 | 919 | 578 | 36.69634 | 1029 | 1497 | 2305 | 36.69634 | 1020 | 1983 | 2279
36.71526 | 676 | 987 | 574 | 36.71526 | 996 | 1486 | 2279 | 36.71526 | 985 | 1998 | 2272
36.73417 | 688 | 1036 | 555 | 36.73417 | 1030 | 1510 | 2272 | 36.73417 | 1016 | 1916 | 2336
36.75308 | 664 | 1006 | 636 | 36.75308 | 1048 | 1594 | 2336 | 36.75308 | 1010 | 1990 | 2284
36.77199 | 705 | 992 | 627 | 36.77199 | 1051 | 1671 | 2284 | 36.77199 | 1030 | 1850 | 2395
36.7909 | 762 | 1056 | 711 | 36.7909 | 1109 | 1617 | 2395 | 36.7909 | 993 | 1932 | 2527
36.80982 | 724 | 1021 | 746 | 36.80982 | 1083 | 1628 | 2527 | 36.80982 | 1018 | 1870 | 2586
36.82873 | 703 | 982 | 777 | 36.82873 | 1068 | 1565 | 2586 | 36.82873 | 1075 | 1939 | 2647
36.84764 | 753 | 998 | 891 | 36.84764 | 1058 | 1556 | 2647 | 36.84764 | 1089 | 1893 | 2645
36.86655 | 763 | 911 | 882 | 36.86655 | 1189 | 1518 | 2645 | 36.86655 | 1005 | 1829 | 2518
36.88546 | 753 | 985 | 787 | 36.88546 | 1118 | 1539 | 2518 | 36.88546 | 1010 | 1856 | 2308
36.90438 | 764 | 916 | 798 | 36.90438 | 1256 | 1535 | 2308 | 36.90438 | 1094 | 1872 | 2281
36.92329 | 730 | 908 | 618 | 36.92329 | 1235 | 1501 | 2281 | 36.92329 | 1044 | 1880 | 2336
36.9422 | 771 | 886 | 706 | 36.9422 | 1316 | 1546 | 2336 | 36.9422 | 1058 | 1906 | 2300
36.96111 | 816 | 914 | 647 | 36.96111 | 1450 | 1391 | 2300 | 36.96111 | 1157 | 1870 | 2176
36.98002 | 758 | 882 | 624 | 36.98002 | 1428 | 1463 | 2176 | 36.98002 | 1007 | 1896 | 2221
36.99893 | 824 | 876 | 524 | 36.99893 | 1320 | 1505 | 2221 | 36.99893 | 1053 | 1891 | 2030
37.01785 | 813 | 831 | 515 | 37.01785 | 1234 | 1502 | 2030 | 37.01785 | 1047 | 1914 | 2047
37.03676 | 776 | 895 | 426 | 37.03676 | 1223 | 1489 | 2047 | 37.03676 | 1039 | 1935 | 2069
37.05567 | 703 | 902 | 434 | 37.05567 | 1291 | 1488 | 2069 | 37.05567 | 1030 | 1866 | 1982
37.07458 | 712 | 869 | 473 | 37.07458 | 1228 | 1489 | 1982 | 37.07458 | 1071 | 1904 | 2033
37.09349 | 755 | 855 | 400 | 37.09349 | 1161 | 1487 | 2033 | 37.09349 | 1031 | 1905 | 2019
37.11241 | 790 | 879 | 382 | 37.11241 | 1028 | 1411 | 2019 | 37.11241 | 1035 | 1962 | 1979
37.13132 | 710 | 899 | 415 | 37.13132 | 1094 | 1524 | 1979 | 37.13132 | 1059 | 1947 | 2040
37.15023 | 725 | 858 | 421 | 37.15023 | 1018 | 1472 | 2040 | 37.15023 | 1066 | 1935 | 2049
37.16914 | 688 | 828 | 434 | 37.16914 | 1074 | 1476 | 2049 | 37.16914 | 991 | 1892 | 2050
37.18805 | 676 | 877 | 425 | 37.18805 | 1006 | 1490 | 2050 | 37.18805 | 1036 | 1916 | 2089
37.20697 | 683 | 897 | 384 | 37.20697 | 1058 | 1474 | 2089 | 37.20697 | 1004 | 1999 | 2068
37.22588 | 647 | 859 | 373 | 37.22588 | 1031 | 1527 | 2068 | 37.22588 | 1044 | 1997 | 2078
37.24479 | 649 | 862 | 411 | 37.24479 | 1049 | 1537 | 2078 | 37.24479 | 1023 | 2014 | 2030
37.2637 | 640 | 879 | 371 | 37.2637 | 1016 | 1532 | 2030 | 37.2637 | 1061 | 2050 | 2075
37.28261 | 702 | 873 | 359 | 37.28261 | 992 | 1513 | 2075 | 37.28261 | 1040 | 1900 | 2148
37.30153 | 707 | 903 | 403 | 37.30153 | 1085 | 1526 | 2148 | 37.30153 | 1008 | 1984 | 2075
37.32044 | 649 | 843 | 377 | 37.32044 | 1006 | 1458 | 2075 | 37.32044 | 1080 | 1968 | 1979
37.33935 | 660 | 824 | 391 | 37.33935 | 1057 | 1487 | 1979 | 37.33935 | 1010 | 1995 | 2142
37.35826 | 654 | 850 | 400 | 37.35826 | 1035 | 1502 | 2142 | 37.35826 | 973 | 1993 | 2086
37.37717 | 683 | 808 | 376 | 37.37717 | 1015 | 1507 | 2086 | 37.37717 | 1010 | 1882 | 2051
37.39608 | 671 | 884 | 399 | 37.39608 | 1040 | 1487 | 2051 | 37.39608 | 1007 | 1988 | 2128
37.415 | 687 | 883 | 375 | 37.415 | 1034 | 1512 | 2128 | 37.415 | 992 | 1973 | 2028
37.43391 | 611 | 852 | 431 | 37.43391 | 1056 | 1515 | 2028 | 37.43391 | 1001 | 1858 | 2030
37.45282 | 661 | 789 | 402 | 37.45282 | 1081 | 1478 | 2030 | 37.45282 | 1014 | 1939 | 2057
37.47173 | 654 | 870 | 410 | 37.47173 | 1080 | 1497 | 2057 | 37.47173 | 1018 | 1897 | 2063
37.49064 | 687 | 906 | 395 | 37.49064 | 1021 | 1494 | 2063 | 37.49064 | 1027 | 1953 | 2079
37.50956 | 655 | 846 | 423 | 37.50956 | 1011 | 1537 | 2079 | 37.50956 | 922 | 1948 | 2101
37.52847 | 672 | 858 | 391 | 37.52847 | 1072 | 1471 | 2101 | 37.52847 | 994 | 1925 | 2081
37.54738 | 663 | 864 | 372 | 37.54738 | 1050 | 1561 | 2081 | 37.54738 | 1022 | 1827 | 2085
37.56629 | 639 | 836 | 370 | 37.56629 | 1074 | 1439 | 2085 | 37.56629 | 954 | 1915 | 2008
37.5852 | 648 | 823 | 351 | 37.5852 | 1052 | 1490 | 2008 | 37.5852 | 968 | 1876 | 2023
37.60412 | 613 | 852 | 383 | 37.60412 | 994 | 1465 | 2023 | 37.60412 | 986 | 1856 | 2063
37.62303 | 615 | 864 | 377 | 37.62303 | 958 | 1449 | 2063 | 37.62303 | 972 | 1866 | 2086
37.64194 | 676 | 872 | 340 | 37.64194 | 1061 | 1432 | 2086 | 37.64194 | 1015 | 1951 | 2019
37.66085 | 657 | 869 | 402 | 37.66085 | 1106 | 1498 | 2019 | 37.66085 | 993 | 1861 | 1952
37.67976 | 644 | 789 | 379 | 37.67976 | 1052 | 1478 | 1952 | 37.67976 | 998 | 1845 | 2048
37.69868 | 641 | 816 | 397 | 37.69868 | 1017 | 1429 | 2048 | 37.69868 | 1030 | 1854 | 2027
37.71759 | 669 | 853 | 391 | 37.71759 | 989 | 1511 | 2027 | 37.71759 | 1031 | 1825 | 2010
37.7365 | 685 | 829 | 400 | 37.7365 | 1094 | 1411 | 2010 | 37.7365 | 972 | 1874 | 2094
37.75541 | 665 | 831 | 400 | 37.75541 | 1052 | 1420 | 2094 | 37.75541 | 950 | 1780 | 1988
37.77432 | 608 | 840 | 394 | 37.77432 | 1022 | 1393 | 1988 | 37.77432 | 978 | 1766 | 1993
37.79323 | 656 | 878 | 400 | 37.79323 | 1043 | 1468 | 1993 | 37.79323 | 995 | 1723 | 2026
37.81215 | 676 | 836 | 415 | 37.81215 | 1030 | 1392 | 2026 | 37.81215 | 923 | 1836 | 2011
37.83106 | 638 | 841 | 430 | 37.83106 | 997 | 1456 | 2011 | 37.83106 | 1025 | 1714 | 1899
37.84997 | 644 | 840 | 385 | 37.84997 | 974 | 1419 | 1899 | 37.84997 | 1005 | 1781 | 1949
37.86888 | 635 | 864 | 386 | 37.86888 | 961 | 1496 | 1949 | 37.86888 | 980 | 1806 | 1946
37.88779 | 651 | 872 | 395 | 37.88779 | 1012 | 1446 | 1946 | 37.88779 | 990 | 1782 | 1985
37.90671 | 647 | 856 | 384 | 37.90671 | 1025 | 1391 | 1985 | 37.90671 | 924 | 1756 | 2039
37.92562 | 670 | 860 | 424 | 37.92562 | 993 | 1344 | 2039 | 37.92562 | 1003 | 1762 | 1982
37.94453 | 652 | 835 | 395 | 37.94453 | 961 | 1355 | 1982 | 37.94453 | 999 | 1738 | 1949
37.96344 | 642 | 846 | 392 | 37.96344 | 990 | 1398 | 1949 | 37.96344 | 989 | 1736 | 1992
37.98235 | 636 | 801 | 430 | 37.98235 | 998 | 1349 | 1992 | 37.98235 | 969 | 1811 | 1995
38.00127 | 659 | 859 | 400 | 38.00127 | 1030 | 1353 | 1995 | 38.00127 | 962 | 1704 | 1994
38.02018 | 655 | 828 | 402 | 38.02018 | 1013 | 1387 | 1994 | 38.02018 | 926 | 1768 | 1945
38.03909 | 617 | 874 | 421 | 38.03909 | 977 | 1399 | 1945 | 38.03909 | 987 | 1769 | 1997
38.058 | 638 | 872 | 412 | 38.058 | 977 | 1393 | 1997 | 38.058 | 970 | 1629 | 1980
38.07691 | 623 | 809 | 433 | 38.07691 | 999 | 1466 | 1980 | 38.07691 | 931 | 1684 | 1908
38.09583 | 634 | 857 | 415 | 38.09583 | 944 | 1351 | 1908 | 38.09583 | 969 | 1761 | 1914
38.11474 | 679 | 822 | 445 | 38.11474 | 993 | 1353 | 1914 | 38.11474 | 963 | 1783 | 1873
38.13365 | 649 | 812 | 395 | 38.13365 | 981 | 1280 | 1873 | 38.13365 | 980 | 1725 | 1974
38.15256 | 634 | 786 | 387 | 38.15256 | 1039 | 1382 | 1974 | 38.15256 | 986 | 1707 | 1927
38.17147 | 632 | 811 | 414 | 38.17147 | 1004 | 1393 | 1927 | 38.17147 | 993 | 1696 | 1853
38.19038 | 674 | 826 | 411 | 38.19038 | 976 | 1391 | 1853 | 38.19038 | 978 | 1609 | 1899
38.2093 | 646 | 849 | 390 | 38.2093 | 951 | 1389 | 1899 | 38.2093 | 988 | 1655 | 1846
38.22821 | 649 | 831 | 407 | 38.22821 | 1012 | 1368 | 1846 | 38.22821 | 961 | 1628 | 1932
38.24712 | 684 | 834 | 396 | 38.24712 | 980 | 1335 | 1932 | 38.24712 | 950 | 1679 | 1927
38.26603 | 597 | 804 | 350 | 38.26603 | 1021 | 1278 | 1927 | 38.26603 | 952 | 1622 | 1858
38.28494 | 656 | 824 | 378 | 38.28494 | 928 | 1295 | 1858 | 38.28494 | 978 | 1631 | 1944
38.30386 | 628 | 813 | 446 | 38.30386 | 972 | 1377 | 1944 | 38.30386 | 1032 | 1694 | 1858
38.32277 | 613 | 822 | 383 | 38.32277 | 967 | 1339 | 1858 | 38.32277 | 939 | 1646 | 1910
38.34168 | 632 | 849 | 399 | 38.34168 | 1022 | 1341 | 1910 | 38.34168 | 943 | 1633 | 1770
38.36059 | 663 | 831 | 392 | 38.36059 | 1025 | 1357 | 1770 | 38.36059 | 953 | 1655 | 1831
38.3795 | 668 | 835 | 384 | 38.3795 | 944 | 1314 | 1831 | 38.3795 | 1014 | 1590 | 1770
38.39842 | 620 | 820 | 397 | 38.39842 | 967 | 1314 | 1770 | 38.39842 | 983 | 1719 | 1853
38.41733 | 660 | 825 | 414 | 38.41733 | 952 | 1344 | 1853 | 38.41733 | 1027 | 1708 | 1871
38.43624 | 636 | 819 | 373 | 38.43624 | 964 | 1307 | 1871 | 38.43624 | 1014 | 1553 | 1921
38.45515 | 633 | 896 | 403 | 38.45515 | 974 | 1310 | 1921 | 38.45515 | 959 | 1589 | 1873
38.47406 | 636 | 820 | 405 | 38.47406 | 982 | 1309 | 1873 | 38.47406 | 987 | 1648 | 1817
38.49297 | 655 | 800 | 387 | 38.49297 | 974 | 1343 | 1817 | 38.49297 | 973 | 1603 | 1883
38.51189 | 661 | 809 | 401 | 38.51189 | 893 | 1353 | 1883 | 38.51189 | 955 | 1609 | 1886
38.5308 | 691 | 764 | 411 | 38.5308 | 916 | 1326 | 1886 | 38.5308 | 944 | 1545 | 1825
38.54971 | 624 | 818 | 372 | 38.54971 | 917 | 1240 | 1825 | 38.54971 | 980 | 1621 | 1820
38.56862 | 642 | 835 | 361 | 38.56862 | 979 | 1259 | 1820 | 38.56862 | 951 | 1626 | 1744
38.58753 | 659 | 814 | 382 | 38.58753 | 996 | 1313 | 1744 | 38.58753 | 976 | 1579 | 1885
38.60645 | 642 | 835 | 404 | 38.60645 | 1008 | 1324 | 1885 | 38.60645 | 939 | 1618 | 1817
38.62536 | 666 | 862 | 389 | 38.62536 | 899 | 1294 | 1817 | 38.62536 | 916 | 1661 | 1806
38.64427 | 624 | 832 | 372 | 38.64427 | 978 | 1273 | 1806 | 38.64427 | 981 | 1638 | 1806
38.66318 | 635 | 861 | 359 | 38.66318 | 967 | 1366 | 1806 | 38.66318 | 980 | 1562 | 1726
38.68209 | 614 | 822 | 400 | 38.68209 | 1006 | 1336 | 1726 | 38.68209 | 1001 | 1670 | 1831
38.70101 | 628 | 844 | 378 | 38.70101 | 937 | 1291 | 1831 | 38.70101 | 974 | 1655 | 1792
38.71992 | 630 | 797 | 384 | 38.71992 | 944 | 1289 | 1792 | 38.71992 | 945 | 1597 | 1807
38.73883 | 657 | 835 | 374 | 38.73883 | 957 | 1311 | 1807 | 38.73883 | 961 | 1541 | 1885
38.75774 | 639 | 862 | 384 | 38.75774 | 932 | 1245 | 1885 | 38.75774 | 981 | 1577 | 1807
38.77665 | 639 | 853 | 399 | 38.77665 | 938 | 1338 | 1807 | 38.77665 | 946 | 1655 | 1865
38.79557 | 670 | 817 | 404 | 38.79557 | 993 | 1231 | 1865 | 38.79557 | 965 | 1623 | 1849
38.81448 | 651 | 797 | 361 | 38.81448 | 967 | 1355 | 1849 | 38.81448 | 932 | 1598 | 1894
38.83339 | 646 | 820 | 368 | 38.83339 | 1024 | 1281 | 1894 | 38.83339 | 997 | 1602 | 1842
38.8523 | 640 | 799 | 361 | 38.8523 | 935 | 1308 | 1842 | 38.8523 | 950 | 1562 | 1830
38.87121 | 698 | 823 | 385 | 38.87121 | 913 | 1297 | 1830 | 38.87121 | 997 | 1585 | 1799
38.89012 | 662 | 846 | 361 | 38.89012 | 1023 | 1299 | 1799 | 38.89012 | 1016 | 1629 | 1810
38.90904 | 644 | 821 | 399 | 38.90904 | 1009 | 1314 | 1810 | 38.90904 | 906 | 1672 | 1849
38.92795 | 677 | 805 | 345 | 38.92795 | 930 | 1281 | 1849 | 38.92795 | 1006 | 1575 | 1770
38.94686 | 661 | 776 | 381 | 38.94686 | 943 | 1237 | 1770 | 38.94686 | 974 | 1595 | 1800
38.96577 | 627 | 847 | 405 | 38.96577 | 973 | 1293 | 1800 | 38.96577 | 1003 | 1546 | 1878
38.98468 | 644 | 794 | 403 | 38.98468 | 927 | 1298 | 1878 | 38.98468 | 1023 | 1578 | 1838
39.0036 | 649 | 821 | 354 | 39.0036 | 983 | 1338 | 1838 | 39.0036 | 939 | 1610 | 1762
39.02251 | 683 | 790 | 345 | 39.02251 | 958 | 1276 | 1762 | 39.02251 | 987 | 1559 | 1822
39.04142 | 700 | 818 | 408 | 39.04142 | 944 | 1313 | 1822 | 39.04142 | 990 | 1586 | 1802
39.06033 | 671 | 826 | 358 | 39.06033 | 973 | 1296 | 1802 | 39.06033 | 998 | 1548 | 1824
39.07924 | 662 | 805 | 359 | 39.07924 | 967 | 1249 | 1824 | 39.07924 | 1008 | 1589 | 1827
39.09816 | 695 | 812 | 390 | 39.09816 | 1018 | 1326 | 1827 | 39.09816 | 963 | 1562 | 1807
39.11707 | 631 | 723 | 380 | 39.11707 | 964 | 1268 | 1807 | 39.11707 | 972 | 1549 | 1798
39.13598 | 605 | 796 | 359 | 39.13598 | 915 | 1290 | 1798 | 39.13598 | 972 | 1601 | 1769
39.15489 | 645 | 757 | 369 | 39.15489 | 1018 | 1349 | 1769 | 39.15489 | 980 | 1579 | 1762
39.1738 | 661 | 815 | 394 | 39.1738 | 985 | 1290 | 1762 | 39.1738 | 971 | 1593 | 1804
39.19272 | 622 | 790 | 382 | 39.19272 | 975 | 1297 | 1804 | 39.19272 | 1002 | 1588 | 1812
39.21163 | 634 | 811 | 370 | 39.21163 | 956 | 1372 | 1812 | 39.21163 | 960 | 1613 | 1831
39.23054 | 608 | 777 | 409 | 39.23054 | 945 | 1315 | 1831 | 39.23054 | 917 | 1634 | 1729
39.24945 | 619 | 819 | 388 | 39.24945 | 958 | 1293 | 1729 | 39.24945 | 969 | 1582 | 1747
39.26836 | 645 | 786 | 379 | 39.26836 | 978 | 1327 | 1747 | 39.26836 | 981 | 1586 | 1822
39.28727 | 666 | 812 | 374 | 39.28727 | 981 | 1299 | 1822 | 39.28727 | 955 | 1604 | 1793
39.30619 | 624 | 807 | 358 | 39.30619 | 976 | 1334 | 1793 | 39.30619 | 980 | 1631 | 1767
39.3251 | 617 | 856 | 387 | 39.3251 | 937 | 1285 | 1767 | 39.3251 | 962 | 1607 | 1807
39.34401 | 635 | 822 | 341 | 39.34401 | 1063 | 1255 | 1807 | 39.34401 | 1022 | 1541 | 1755
39.36292 | 608 | 843 | 382 | 39.36292 | 1010 | 1307 | 1755 | 39.36292 | 929 | 1538 | 1796
39.38183 | 605 | 820 | 390 | 39.38183 | 943 | 1263 | 1796 | 39.38183 | 971 | 1629 | 1792
39.40075 | 642 | 798 | 423 | 39.40075 | 957 | 1255 | 1792 | 39.40075 | 1014 | 1520 | 1757
39.41966 | 644 | 858 | 400 | 39.41966 | 916 | 1408 | 1757 | 39.41966 | 928 | 1632 | 1885
39.43857 | 644 | 888 | 422 | 39.43857 | 954 | 1344 | 1885 | 39.43857 | 922 | 1653 | 1803
39.45748 | 656 | 834 | 464 | 39.45748 | 964 | 1367 | 1803 | 39.45748 | 941 | 1725 | 1788
39.47639 | 655 | 830 | 484 | 39.47639 | 945 | 1416 | 1788 | 39.47639 | 962 | 1649 | 1974
39.49531 | 681 | 867 | 483 | 39.49531 | 975 | 1354 | 1974 | 39.49531 | 950 | 1665 | 1929
39.51422 | 636 | 834 | 483 | 39.51422 | 939 | 1415 | 1929 | 39.51422 | 963 | 1724 | 1977
39.53313 | 654 | 880 | 457 | 39.53313 | 998 | 1472 | 1977 | 39.53313 | 981 | 1684 | 1989
39.55204 | 671 | 870 | 519 | 39.55204 | 951 | 1519 | 1989 | 39.55204 | 976 | 1704 | 1889
39.57095 | 625 | 915 | 528 | 39.57095 | 923 | 1490 | 1889 | 39.57095 | 1046 | 1847 | 1952
39.58987 | 691 | 852 | 514 | 39.58987 | 980 | 1417 | 1952 | 39.58987 | 991 | 2021 | 2057
39.60878 | 661 | 861 | 600 | 39.60878 | 971 | 1501 | 2057 | 39.60878 | 979 | 1872 | 2051
39.62769 | 651 | 926 | 600 | 39.62769 | 947 | 1397 | 2051 | 39.62769 | 1025 | 1843 | 2059
39.6466 | 700 | 904 | 587 | 39.6466 | 918 | 1449 | 2059 | 39.6466 | 1059 | 1944 | 2156
39.66551 | 681 | 908 | 582 | 39.66551 | 1009 | 1421 | 2156 | 39.66551 | 1036 | 2130 | 2137
39.68442 | 741 | 948 | 557 | 39.68442 | 1001 | 1361 | 2137 | 39.68442 | 967 | 2163 | 2297
39.70334 | 654 | 883 | 635 | 39.70334 | 975 | 1435 | 2297 | 39.70334 | 981 | 2116 | 2364
39.72225 | 704 | 880 | 573 | 39.72225 | 965 | 1431 | 2364 | 39.72225 | 1029 | 1992 | 2454
39.74116 | 686 | 860 | 578 | 39.74116 | 974 | 1424 | 2454 | 39.74116 | 1025 | 1853 | 2463
39.76007 | 758 | 920 | 640 | 39.76007 | 920 | 1455 | 2463 | 39.76007 | 1089 | 1743 | 2278
39.77898 | 757 | 914 | 591 | 39.77898 | 991 | 1432 | 2278 | 39.77898 | 1099 | 1775 | 2086
39.7979 | 747 | 894 | 565 | 39.7979 | 1010 | 1438 | 2086 | 39.7979 | 1053 | 1769 | 2106
39.81681 | 688 | 878 | 624 | 39.81681 | 935 | 1363 | 2106 | 39.81681 | 1092 | 1786 | 2136
39.83572 | 686 | 803 | 556 | 39.83572 | 974 | 1392 | 2136 | 39.83572 | 1121 | 1660 | 2159
39.85463 | 726 | 845 | 528 | 39.85463 | 999 | 1325 | 2159 | 39.85463 | 1197 | 1593 | 1977
39.87354 | 712 | 838 | 520 | 39.87354 | 1016 | 1389 | 1977 | 39.87354 | 1128 | 1556 | 1930
39.89246 | 671 | 782 | 465 | 39.89246 | 1003 | 1374 | 1930 | 39.89246 | 1162 | 1612 | 1827
39.91137 | 701 | 807 | 433 | 39.91137 | 954 | 1351 | 1827 | 39.91137 | 1097 | 1591 | 1844
39.93028 | 715 | 829 | 439 | 39.93028 | 1039 | 1322 | 1844 | 39.93028 | 1070 | 1638 | 1824
39.94919 | 668 | 782 | 437 | 39.94919 | 960 | 1276 | 1824 | 39.94919 | 1081 | 1574 | 1793
39.9681 | 716 | 844 | 407 | 39.9681 | 1026 | 1266 | 1793 | 39.9681 | 1026 | 1541 | 1812
39.98702 | 665 | 808 | 405 | 39.98702 | 922 | 1314 | 1812 | 39.98702 | 1059 | 1603 | 1752
40.00593 | 671 | 801 | 377 | 40.00593 | 952 | 1302 | 1752 | 40.00593 | 1040 | 1604 | 1831
40.02484 | 736 | 788 | 353 | 40.02484 | 1004 | 1329 | 1831 | 40.02484 | 1028 | 1586 | 1787
40.04375 | 735 | 758 | 354 | 40.04375 | 1008 | 1341 | 1787 | 40.04375 | 984 | 1625 | 1800
40.06266 | 770 | 789 | 349 | 40.06266 | 966 | 1240 | 1800 | 40.06266 | 981 | 1545 | 1775
40.08157 | 917 | 768 | 392 | 40.08157 | 1009 | 1273 | 1775 | 40.08157 | 980 | 1552 | 1817
40.10049 | 846 | 780 | 330 | 40.10049 | 988 | 1306 | 1817 | 40.10049 | 967 | 1602 | 1863
40.1194 | 741 | 798 | 342 | 40.1194 | 957 | 1312 | 1863 | 40.1194 | 991 | 1492 | 1791
40.13831 | 660 | 772 | 373 | 40.13831 | 982 | 1258 | 1791 | 40.13831 | 917 | 1557 | 1873
40.15722 | 720 | 796 | 374 | 40.15722 | 1001 | 1285 | 1873 | 40.15722 | 988 | 1519 | 1919
40.17613 | 811 | 807 | 359 | 40.17613 | 953 | 1192 | 1919 | 40.17613 | 986 | 1519 | 1843
40.19505 | 718 | 813 | 383 | 40.19505 | 1019 | 1382 | 1843 | 40.19505 | 968 | 1548 | 1827
40.21396 | 698 | 811 | 351 | 40.21396 | 933 | 1248 | 1827 | 40.21396 | 962 | 1608 | 1818
40.23287 | 663 | 823 | 388 | 40.23287 | 975 | 1310 | 1818 | 40.23287 | 942 | 1643 | 1831
40.25178 | 592 | 827 | 389 | 40.25178 | 963 | 1330 | 1831 | 40.25178 | 953 | 1572 | 1792
40.27069 | 687 | 842 | 402 | 40.27069 | 983 | 1329 | 1792 | 40.27069 | 952 | 1685 | 1773
40.28961 | 588 | 824 | 407 | 40.28961 | 988 | 1300 | 1773 | 40.28961 | 906 | 1614 | 1902
40.30852 | 640 | 857 | 397 | 40.30852 | 949 | 1241 | 1902 | 40.30852 | 949 | 1619 | 1873
40.32743 | 635 | 796 | 420 | 40.32743 | 967 | 1288 | 1873 | 40.32743 | 932 | 1598 | 1912
40.34634 | 595 | 811 | 414 | 40.34634 | 1027 | 1355 | 1912 | 40.34634 | 964 | 1638 | 1787
40.36525 | 622 | 848 | 421 | 40.36525 | 954 | 1361 | 1787 | 40.36525 | 958 | 1652 | 1944
40.38416 | 666 | 852 | 410 | 40.38416 | 1000 | 1381 | 1944 | 40.38416 | 965 | 1657 | 1971
40.40308 | 644 | 805 | 431 | 40.40308 | 962 | 1313 | 1971 | 40.40308 | 970 | 1677 | 2201
40.42199 | 690 | 899 | 478 | 40.42199 | 897 | 1333 | 2201 | 40.42199 | 1010 | 1701 | 2301
40.4409 | 643 | 914 | 453 | 40.4409 | 996 | 1335 | 2301 | 40.4409 | 949 | 1675 | 2414
40.45981 | 650 | 912 | 486 | 40.45981 | 1051 | 1313 | 2414 | 40.45981 | 931 | 1659 | 2218
40.47872 | 694 | 866 | 480 | 40.47872 | 924 | 1283 | 2218 | 40.47872 | 941 | 1690 | 2135
40.49764 | 649 | 895 | 476 | 40.49764 | 1029 | 1416 | 2135 | 40.49764 | 941 | 1698 | 2109
40.51655 | 607 | 884 | 500 | 40.51655 | 992 | 1319 | 2109 | 40.51655 | 981 | 1596 | 2219
40.53546 | 665 | 904 | 490 | 40.53546 | 1018 | 1314 | 2219 | 40.53546 | 985 | 1571 | 2127
40.55437 | 686 | 1049 | 470 | 40.55437 | 1021 | 1413 | 2127 | 40.55437 | 959 | 1620 | 2205
40.57328 | 657 | 1062 | 508 | 40.57328 | 1025 | 1416 | 2205 | 40.57328 | 1047 | 1630 | 2082
40.5922 | 692 | 1026 | 508 | 40.5922 | 1050 | 1359 | 2082 | 40.5922 | 959 | 1635 | 2060
40.61111 | 663 | 931 | 480 | 40.61111 | 1020 | 1381 | 2060 | 40.61111 | 955 | 1533 | 1996
40.63002 | 715 | 889 | 495 | 40.63002 | 1002 | 1357 | 1996 | 40.63002 | 1003 | 1613 | 1997
40.64893 | 685 | 867 | 522 | 40.64893 | 958 | 1305 | 1997 | 40.64893 | 1015 | 1550 | 1888
40.66784 | 677 | 875 | 478 | 40.66784 | 1014 | 1326 | 1888 | 40.66784 | 1039 | 1534 | 1847
40.68676 | 647 | 907 | 496 | 40.68676 | 1047 | 1376 | 1847 | 40.68676 | 927 | 1620 | 1908
40.70567 | 687 | 876 | 498 | 40.70567 | 1014 | 1279 | 1908 | 40.70567 | 981 | 1600 | 1835
40.72458 | 702 | 853 | 445 | 40.72458 | 1070 | 1325 | 1835 | 40.72458 | 941 | 1644 | 1787
40.74349 | 666 | 800 | 436 | 40.74349 | 1020 | 1256 | 1787 | 40.74349 | 1004 | 1593 | 1836
40.7624 | 684 | 825 | 439 | 40.7624 | 957 | 1328 | 1836 | 40.7624 | 961 | 1497 | 1811
40.78131 | 641 | 818 | 370 | 40.78131 | 981 | 1257 | 1811 | 40.78131 | 981 | 1571 | 1844
40.80023 | 710 | 795 | 400 | 40.80023 | 1018 | 1345 | 1844 | 40.80023 | 988 | 1580 | 1891
40.81914 | 690 | 847 | 403 | 40.81914 | 1047 | 1315 | 1891 | 40.81914 | 1015 | 1591 | 1889
40.83805 | 698 | 817 | 400 | 40.83805 | 1042 | 1346 | 1889 | 40.83805 | 916 | 1616 | 1812
40.85696 | 632 | 785 | 370 | 40.85696 | 1039 | 1308 | 1812 | 40.85696 | 943 | 1648 | 1806
40.87587 | 627 | 787 | 358 | 40.87587 | 996 | 1351 | 1806 | 40.87587 | 1010 | 1589 | 1799
40.89479 | 660 | 779 | 379 | 40.89479 | 984 | 1225 | 1799 | 40.89479 | 996 | 1619 | 1802
40.9137 | 646 | 781 | 363 | 40.9137 | 992 | 1336 | 1802 | 40.9137 | 966 | 1542 | 1839
40.93261 | 625 | 792 | 383 | 40.93261 | 984 | 1280 | 1839 | 40.93261 | 940 | 1564 | 1799
40.95152 | 705 | 860 | 390 | 40.95152 | 971 | 1304 | 1799 | 40.95152 | 983 | 1645 | 1823
40.97043 | 671 | 790 | 385 | 40.97043 | 995 | 1307 | 1823 | 40.97043 | 948 | 1568 | 1819
40.98935 | 622 | 752 | 355 | 40.98935 | 998 | 1279 | 1819 | 40.98935 | 1006 | 1590 | 1836
41.00826 | 620 | 840 | 338 | 41.00826 | 1073 | 1327 | 1836 | 41.00826 | 1003 | 1624 | 1809
41.02717 | 649 | 785 | 383 | 41.02717 | 970 | 1342 | 1809 | 41.02717 | 1021 | 1544 | 1853
41.04608 | 663 | 781 | 378 | 41.04608 | 975 | 1375 | 1853 | 41.04608 | 1012 | 1611 | 1809
41.06499 | 625 | 773 | 367 | 41.06499 | 942 | 1301 | 1809 | 41.06499 | 998 | 1580 | 1851
41.08391 | 648 | 819 | 358 | 41.08391 | 948 | 1314 | 1851 | 41.08391 | 940 | 1577 | 1775
41.10282 | 635 | 807 | 348 | 41.10282 | 1030 | 1284 | 1775 | 41.10282 | 968 | 1592 | 1813
41.12173 | 654 | 755 | 332 | 41.12173 | 997 | 1355 | 1813 | 41.12173 | 1024 | 1648 | 1855
41.14064 | 661 | 836 | 357 | 41.14064 | 1004 | 1314 | 1855 | 41.14064 | 1049 | 1648 | 1812
41.15955 | 690 | 765 | 353 | 41.15955 | 995 | 1338 | 1812 | 41.15955 | 1009 | 1566 | 1865
41.17846 | 652 | 784 | 346 | 41.17846 | 986 | 1335 | 1865 | 41.17846 | 1018 | 1563 | 1791
41.19738 | 664 | 770 | 370 | 41.19738 | 967 | 1336 | 1791 | 41.19738 | 974 | 1673 | 1788
41.21629 | 712 | 821 | 365 | 41.21629 | 1001 | 1300 | 1788 | 41.21629 | 985 | 1565 | 1866
41.2352 | 673 | 838 | 346 | 41.2352 | 956 | 1277 | 1866 | 41.2352 | 1054 | 1525 | 1773
41.25411 | 689 | 814 | 388 | 41.25411 | 1037 | 1323 | 1773 | 41.25411 | 995 | 1584 | 1802
41.27302 | 614 | 856 | 359 | 41.27302 | 1009 | 1249 | 1802 | 41.27302 | 960 | 1618 | 1840
41.29194 | 642 | 855 | 370 | 41.29194 | 975 | 1278 | 1840 | 41.29194 | 949 | 1634 | 1831
41.31085 | 615 | 838 | 359 | 41.31085 | 1028 | 1370 | 1831 | 41.31085 | 1000 | 1606 | 1788
41.32976 | 655 | 787 | 370 | 41.32976 | 1012 | 1309 | 1788 | 41.32976 | 989 | 1590 | 1945
41.34867 | 641 | 827 | 337 | 41.34867 | 1037 | 1339 | 1945 | 41.34867 | 991 | 1497 | 1884
41.36758 | 611 | 821 | 379 | 41.36758 | 1017 | 1334 | 1884 | 41.36758 | 953 | 1557 | 1876
41.3865 | 621 | 767 | 376 | 41.3865 | 1016 | 1310 | 1876 | 41.3865 | 985 | 1571 | 1894
41.40541 | 659 | 823 | 357 | 41.40541 | 1038 | 1250 | 1894 | 41.40541 | 1042 | 1531 | 1799
41.42432 | 644 | 801 | 403 | 41.42432 | 1018 | 1318 | 1799 | 41.42432 | 921 | 1586 | 1915
41.44323 | 586 | 791 | 380 | 41.44323 | 966 | 1299 | 1915 | 41.44323 | 995 | 1571 | 1795
41.46214 | 618 | 830 | 363 | 41.46214 | 1041 | 1293 | 1795 | 41.46214 | 943 | 1590 | 1827
41.48106 | 621 | 785 | 355 | 41.48106 | 1028 | 1320 | 1827 | 41.48106 | 957 | 1571 | 1896
41.49997 | 657 | 816 | 377 | 41.49997 | 994 | 1385 | 1896 | 41.49997 | 993 | 1688 | 1848
41.51888 | 623 | 805 | 369 | 41.51888 | 948 | 1278 | 1848 | 41.51888 | 938 | 1564 | 1918
41.53779 | 616 | 777 | 348 | 41.53779 | 977 | 1355 | 1918 | 41.53779 | 962 | 1595 | 1810
41.5567 | 637 | 809 | 370 | 41.5567 | 1061 | 1357 | 1810 | 41.5567 | 1021 | 1585 | 1825
41.57561 | 651 | 833 | 336 | 41.57561 | 974 | 1289 | 1825 | 41.57561 | 901 | 1617 | 1766
41.59453 | 612 | 836 | 391 | 41.59453 | 1011 | 1280 | 1766 | 41.59453 | 977 | 1617 | 1949
41.61344 | 665 | 783 | 402 | 41.61344 | 1003 | 1361 | 1949 | 41.61344 | 969 | 1661 | 1851
41.63235 | 660 | 734 | 410 | 41.63235 | 1048 | 1310 | 1851 | 41.63235 | 961 | 1675 | 1856
41.65126 | 638 | 826 | 357 | 41.65126 | 1042 | 1280 | 1856 | 41.65126 | 959 | 1657 | 1911
41.67017 | 640 | 800 | 331 | 41.67017 | 1030 | 1356 | 1911 | 41.67017 | 973 | 1631 | 1852
41.68909 | 640 | 808 | 358 | 41.68909 | 1010 | 1296 | 1852 | 41.68909 | 973 | 1632 | 1783
41.708 | 614 | 824 | 329 | 41.708 | 978 | 1327 | 1783 | 41.708 | 1014 | 1589 | 1838
41.72691 | 596 | 776 | 332 | 41.72691 | 1016 | 1322 | 1838 | 41.72691 | 1048 | 1573 | 1901
41.74582 | 656 | 806 | 352 | 41.74582 | 1040 | 1378 | 1901 | 41.74582 | 907 | 1693 | 1821
41.76473 | 610 | 847 | 354 | 41.76473 | 1099 | 1274 | 1821 | 41.76473 | 954 | 1607 | 1879
41.78365 | 633 | 790 | 354 | 41.78365 | 994 | 1344 | 1879 | 41.78365 | 950 | 1573 | 1848
41.80256 | 651 | 772 | 361 | 41.80256 | 1001 | 1285 | 1848 | 41.80256 | 996 | 1662 | 1825
41.82147 | 625 | 824 | 379 | 41.82147 | 987 | 1404 | 1825 | 41.82147 | 1006 | 1662 | 1822
41.84038 | 645 | 785 | 369 | 41.84038 | 1066 | 1351 | 1822 | 41.84038 | 949 | 1606 | 1862
41.85929 | 658 | 728 | 353 | 41.85929 | 1007 | 1366 | 1862 | 41.85929 | 947 | 1543 | 1897
41.87821 | 658 | 821 | 366 | 41.87821 | 996 | 1302 | 1897 | 41.87821 | 990 | 1652 | 1864
41.89712 | 654 | 786 | 367 | 41.89712 | 973 | 1360 | 1864 | 41.89712 | 1009 | 1698 | 1875
41.91603 | 610 | 777 | 358 | 41.91603 | 1005 | 1293 | 1875 | 41.91603 | 1028 | 1630 | 1918
41.93494 | 592 | 794 | 338 | 41.93494 | 957 | 1258 | 1918 | 41.93494 | 931 | 1695 | 1903
41.95385 | 610 | 871 | 341 | 41.95385 | 1007 | 1334 | 1903 | 41.95385 | 965 | 1665 | 1863
41.97276 | 666 | 778 | 365 | 41.97276 | 1033 | 1385 | 1863 | 41.97276 | 961 | 1641 | 1855
41.99168 | 633 | 794 | 364 | 41.99168 | 1026 | 1338 | 1855 | 41.99168 | 990 | 1626 | 1930
42.01059 | 665 | 816 | 361 | 42.01059 | 1048 | 1367 | 1930 | 42.01059 | 998 | 1689 | 1866
42.0295 | 618 | 811 | 366 | 42.0295 | 954 | 1395 | 1866 | 42.0295 | 1024 | 1709 | 1930
42.04841 | 688 | 808 | 379 | 42.04841 | 993 | 1433 | 1930 | 42.04841 | 1055 | 1685 | 1862
42.06732 | 666 | 788 | 360 | 42.06732 | 1019 | 1367 | 1862 | 42.06732 | 1028 | 1665 | 1953
42.08624 | 629 | 801 | 376 | 42.08624 | 994 | 1366 | 1953 | 42.08624 | 986 | 1660 | 1848
42.10515 | 627 | 792 | 350 | 42.10515 | 957 | 1466 | 1848 | 42.10515 | 988 | 1625 | 1831
42.12406 | 649 | 783 | 364 | 42.12406 | 1006 | 1438 | 1831 | 42.12406 | 1031 | 1661 | 1844
42.14297 | 666 | 822 | 357 | 42.14297 | 1073 | 1357 | 1844 | 42.14297 | 982 | 1717 | 1887
42.16188 | 607 | 839 | 345 | 42.16188 | 1043 | 1418 | 1887 | 42.16188 | 1010 | 1535 | 1869
42.1808 | 636 | 786 | 358 | 42.1808 | 988 | 1387 | 1869 | 42.1808 | 953 | 1723 | 1912
42.19971 | 615 | 852 | 363 | 42.19971 | 1019 | 1343 | 1912 | 42.19971 | 1013 | 1711 | 1872
42.21862 | 662 | 818 | 351 | 42.21862 | 1004 | 1368 | 1872 | 42.21862 | 1021 | 1721 | 1964
42.23753 | 664 | 754 | 353 | 42.23753 | 1068 | 1372 | 1964 | 42.23753 | 948 | 1670 | 1973
42.25644 | 680 | 820 | 378 | 42.25644 | 1024 | 1364 | 1973 | 42.25644 | 1018 | 1655 | 1968
42.27535 | 648 | 785 | 354 | 42.27535 | 1087 | 1428 | 1968 | 42.27535 | 988 | 1613 | 1947
42.29427 | 656 | 835 | 381 | 42.29427 | 1029 | 1414 | 1947 | 42.29427 | 996 | 1605 | 1851
42.31318 | 621 | 804 | 360 | 42.31318 | 1089 | 1365 | 1851 | 42.31318 | 1026 | 1736 | 1818
42.33209 | 619 | 849 | 385 | 42.33209 | 1004 | 1405 | 1818 | 42.33209 | 988 | 1726 | 1907
42.351 | 638 | 809 | 367 | 42.351 | 917 | 1391 | 1907 | 42.351 | 1020 | 1720 | 1906
42.36991 | 627 | 836 | 379 | 42.36991 | 1065 | 1447 | 1906 | 42.36991 | 999 | 1749 | 1897
42.38883 | 649 | 771 | 412 | 42.38883 | 1058 | 1349 | 1897 | 42.38883 | 1026 | 1809 | 1924
42.40774 | 620 | 791 | 443 | 42.40774 | 1039 | 1369 | 1924 | 42.40774 | 971 | 1720 | 1983
42.42665 | 650 | 778 | 438 | 42.42665 | 1080 | 1379 | 1983 | 42.42665 | 1079 | 1823 | 2024
42.44556 | 644 | 789 | 417 | 42.44556 | 1095 | 1409 | 2024 | 42.44556 | 967 | 1758 | 2035
42.46447 | 702 | 817 | 468 | 42.46447 | 1065 | 1435 | 2035 | 42.46447 | 991 | 1804 | 2136
42.48339 | 627 | 827 | 514 | 42.48339 | 1093 | 1477 | 2136 | 42.48339 | 1029 | 1871 | 2058
42.5023 | 633 | 836 | 516 | 42.5023 | 1052 | 1527 | 2058 | 42.5023 | 1053 | 1894 | 2115
42.52121 | 722 | 838 | 497 | 42.52121 | 1075 | 1451 | 2115 | 42.52121 | 973 | 1909 | 2141
42.54012 | 659 | 827 | 479 | 42.54012 | 1105 | 1513 | 2141 | 42.54012 | 1035 | 1928 | 2190
42.55903 | 671 | 841 | 480 | 42.55903 | 1055 | 1542 | 2190 | 42.55903 | 1093 | 1931 | 2112
42.57795 | 676 | 859 | 516 | 42.57795 | 1112 | 1426 | 2112 | 42.57795 | 1043 | 2059 | 2218
42.59686 | 695 | 867 | 563 | 42.59686 | 1046 | 1492 | 2218 | 42.59686 | 1024 | 2125 | 2249
42.61577 | 697 | 855 | 603 | 42.61577 | 1059 | 1528 | 2249 | 42.61577 | 1019 | 1967 | 2282
42.63468 | 728 | 926 | 628 | 42.63468 | 1088 | 1521 | 2282 | 42.63468 | 1021 | 1877 | 2292
42.65359 | 628 | 878 | 592 | 42.65359 | 1058 | 1535 | 2292 | 42.65359 | 1027 | 1938 | 2445
42.6725 | 654 | 904 | 577 | 42.6725 | 1039 | 1574 | 2445 | 42.6725 | 1078 | 1849 | 2505
42.69142 | 715 | 980 | 565 | 42.69142 | 1087 | 1535 | 2505 | 42.69142 | 1007 | 1930 | 2645
42.71033 | 691 | 916 | 591 | 42.71033 | 1076 | 1554 | 2645 | 42.71033 | 1006 | 2076 | 2644
42.72924 | 690 | 955 | 565 | 42.72924 | 1171 | 1506 | 2644 | 42.72924 | 1071 | 2027 | 2499
42.74815 | 693 | 911 | 697 | 42.74815 | 1079 | 1563 | 2499 | 42.74815 | 1033 | 1857 | 2368
42.76706 | 728 | 947 | 748 | 42.76706 | 1121 | 1519 | 2368 | 42.76706 | 1066 | 1868 | 2293
42.78598 | 758 | 809 | 821 | 42.78598 | 1087 | 1485 | 2293 | 42.78598 | 1069 | 1848 | 2351
42.80489 | 790 | 910 | 773 | 42.80489 | 1104 | 1542 | 2351 | 42.80489 | 1090 | 1801 | 2291
42.8238 | 802 | 935 | 592 | 42.8238 | 1124 | 1517 | 2291 | 42.8238 | 1083 | 1892 | 2232
42.84271 | 862 | 905 | 570 | 42.84271 | 1142 | 1596 | 2232 | 42.84271 | 1108 | 1977 | 2168
42.86162 | 905 | 834 | 549 | 42.86162 | 1117 | 1577 | 2168 | 42.86162 | 1091 | 1903 | 2178
42.88054 | 919 | 869 | 528 | 42.88054 | 1146 | 1522 | 2178 | 42.88054 | 1143 | 1956 | 2186
42.89945 | 870 | 866 | 598 | 42.89945 | 1142 | 1560 | 2186 | 42.89945 | 1092 | 1891 | 2048
42.91836 | 857 | 864 | 515 | 42.91836 | 1119 | 1506 | 2048 | 42.91836 | 1070 | 1902 | 2064
42.93727 | 783 | 809 | 470 | 42.93727 | 1164 | 1551 | 2064 | 42.93727 | 1127 | 1902 | 2235
42.95618 | 771 | 841 | 417 | 42.95618 | 1189 | 1549 | 2235 | 42.95618 | 1074 | 1825 | 2019
42.9751 | 796 | 792 | 396 | 42.9751 | 1161 | 1552 | 2019 | 42.9751 | 1052 | 1988 | 2062
42.99401 | 808 | 895 | 434 | 42.99401 | 1205 | 1524 | 2062 | 42.99401 | 1053 | 1913 | 2091
43.01292 | 778 | 812 | 356 | 43.01292 | 1197 | 1472 | 2091 | 43.01292 | 1015 | 1973 | 2131
43.03183 | 723 | 763 | 330 | 43.03183 | 1171 | 1455 | 2131 | 43.03183 | 1097 | 2012 | 2135
43.05074 | 720 | 781 | 386 | 43.05074 | 1124 | 1535 | 2135 | 43.05074 | 1063 | 1999 | 2181
43.06965 | 607 | 800 | 382 | 43.06965 | 1180 | 1521 | 2181 | 43.06965 | 1070 | 1969 | 2113
43.08857 | 645 | 795 | 365 | 43.08857 | 1128 | 1553 | 2113 | 43.08857 | 1015 | 2040 | 2155
43.10748 | 653 | 790 | 380 | 43.10748 | 1127 | 1623 | 2155 | 43.10748 | 1027 | 2027 | 2246
43.12639 | 650 | 821 | 339 | 43.12639 | 1140 | 1583 | 2246 | 43.12639 | 1031 | 2041 | 2261
43.1453 | 634 | 775 | 388 | 43.1453 | 1124 | 1555 | 2261 | 43.1453 | 1091 | 2043 | 2100
43.16421 | 634 | 817 | 400 | 43.16421 | 1178 | 1572 | 2100 | 43.16421 | 1047 | 2085 | 2303
43.18313 | 661 | 829 | 328 | 43.18313 | 1149 | 1610 | 2303 | 43.18313 | 1088 | 2031 | 2119
43.20204 | 599 | 766 | 373 | 43.20204 | 1147 | 1541 | 2119 | 43.20204 | 996 | 2157 | 2133
43.22095 | 635 | 811 | 324 | 43.22095 | 1188 | 1552 | 2133 | 43.22095 | 1021 | 2102 | 2206
43.23986 | 676 | 781 | 352 | 43.23986 | 1215 | 1633 | 2206 | 43.23986 | 1039 | 2083 | 2241
43.25877 | 622 | 818 | 369 | 43.25877 | 1153 | 1642 | 2241 | 43.25877 | 1043 | 2177 | 2196
43.27769 | 620 | 843 | 368 | 43.27769 | 1187 | 1611 | 2196 | 43.27769 | 1067 | 2156 | 2260
43.2966 | 616 | 819 | 344 | 43.2966 | 1151 | 1645 | 2260 | 43.2966 | 1067 | 2155 | 2209
43.31551 | 642 | 784 | 390 | 43.31551 | 1194 | 1626 | 2209 | 43.31551 | 999 | 2105 | 2225
43.33442 | 660 | 808 | 383 | 43.33442 | 1104 | 1597 | 2225 | 43.33442 | 1035 | 2249 | 2209
43.35333 | 598 | 812 | 361 | 43.35333 | 1211 | 1667 | 2209 | 43.35333 | 1047 | 2090 | 2162
43.37225 | 688 | 824 | 368 | 43.37225 | 1137 | 1651 | 2162 | 43.37225 | 1052 | 2117 | 2258
43.39116 | 658 | 822 | 386 | 43.39116 | 1181 | 1691 | 2258 | 43.39116 | 1032 | 2127 | 2244
43.41007 | 616 | 869 | 364 | 43.41007 | 1241 | 1639 | 2244 | 43.41007 | 1084 | 2096 | 2230
43.42898 | 662 | 777 | 345 | 43.42898 | 1190 | 1605 | 2230 | 43.42898 | 1113 | 2174 | 2298
43.44789 | 620 | 782 | 351 | 43.44789 | 1280 | 1671 | 2298 | 43.44789 | 1068 | 2262 | 2315
43.4668 | 649 | 779 | 347 | 43.4668 | 1203 | 1701 | 2315 | 43.4668 | 1092 | 2176 | 2270
43.48572 | 636 | 828 | 359 | 43.48572 | 1224 | 1643 | 2270 | 43.48572 | 1030 | 2238 | 2178
43.50463 | 649 | 771 | 368 | 43.50463 | 1259 | 1611 | 2178 | 43.50463 | 1122 | 2129 | 2293
43.52354 | 610 | 819 | 363 | 43.52354 | 1226 | 1665 | 2293 | 43.52354 | 1064 | 2098 | 2324
43.54245 | 636 | 787 | 336 | 43.54245 | 1261 | 1664 | 2324 | 43.54245 | 1044 | 2196 | 2242
43.56136 | 648 | 745 | 340 | 43.56136 | 1174 | 1669 | 2242 | 43.56136 | 1012 | 2142 | 2318
43.58028 | 713 | 754 | 344 | 43.58028 | 1249 | 1629 | 2318 | 43.58028 | 1082 | 2110 | 2269
43.59919 | 676 | 797 | 373 | 43.59919 | 1266 | 1689 | 2269 | 43.59919 | 1073 | 2171 | 2192
43.6181 | 663 | 829 | 359 | 43.6181 | 1230 | 1575 | 2192 | 43.6181 | 1080 | 2136 | 2271
43.63701 | 606 | 766 | 350 | 43.63701 | 1171 | 1636 | 2271 | 43.63701 | 1151 | 2154 | 2279
43.65592 | 656 | 786 | 347 | 43.65592 | 1187 | 1609 | 2279 | 43.65592 | 1085 | 2093 | 2286
43.67484 | 644 | 813 | 342 | 43.67484 | 1248 | 1583 | 2286 | 43.67484 | 1085 | 2084 | 2268
43.69375 | 675 | 821 | 350 | 43.69375 | 1194 | 1641 | 2268 | 43.69375 | 1075 | 2111 | 2274
43.71266 | 633 | 811 | 353 | 43.71266 | 1220 | 1677 | 2274 | 43.71266 | 1072 | 2130 | 2280
43.73157 | 664 | 789 | 335 | 43.73157 | 1243 | 1556 | 2280 | 43.73157 | 1046 | 2071 | 2180
43.75048 | 686 | 777 | 352 | 43.75048 | 1237 | 1631 | 2180 | 43.75048 | 1075 | 2079 | 2192
43.7694 | 658 | 807 | 345 | 43.7694 | 1173 | 1509 | 2192 | 43.7694 | 1032 | 2003 | 2192
43.78831 | 720 | 787 | 342 | 43.78831 | 1191 | 1514 | 2192 | 43.78831 | 1068 | 1992 | 2291
43.80722 | 665 | 858 | 334 | 43.80722 | 1190 | 1655 | 2291 | 43.80722 | 1142 | 1971 | 2171
43.82613 | 664 | 785 | 345 | 43.82613 | 1187 | 1537 | 2171 | 43.82613 | 1067 | 1848 | 2199
43.84504 | 716 | 780 | 322 | 43.84504 | 1238 | 1510 | 2199 | 43.84504 | 1078 | 1907 | 2114
43.86395 | 691 | 804 | 333 | 43.86395 | 1142 | 1543 | 2114 | 43.86395 | 1103 | 1972 | 2061
43.88287 | 598 | 866 | 333 | 43.88287 | 1257 | 1583 | 2061 | 43.88287 | 1044 | 1972 | 2182
43.90178 | 617 | 858 | 339 | 43.90178 | 1111 | 1548 | 2182 | 43.90178 | 1094 | 1964 | 2143
43.92069 | 688 | 844 | 318 | 43.92069 | 1191 | 1570 | 2143 | 43.92069 | 1109 | 1986 | 2055
43.9396 | 675 | 871 | 324 | 43.9396 | 1206 | 1534 | 2055 | 43.9396 | 1094 | 1914 | 2113
43.95851 | 662 | 791 | 349 | 43.95851 | 1182 | 1509 | 2113 | 43.95851 | 1062 | 1925 | 2206
43.97743 | 650 | 784 | 342 | 43.97743 | 1214 | 1518 | 2206 | 43.97743 | 1077 | 1908 | 2010
43.99634 | 598 | 829 | 362 | 43.99634 | 1107 | 1500 | 2010 | 43.99634 | 1076 | 1764 | 2109
44.01525 | 655 | 816 | 346 | 44.01525 | 1177 | 1558 | 2109 | 44.01525 | 1038 | 1777 | 2140
44.03416 | 639 | 834 | 345 | 44.03416 | 1155 | 1494 | 2140 | 44.03416 | 1039 | 1919 | 2148
44.05307 | 649 | 809 | 339 | 44.05307 | 1187 | 1513 | 2148 | 44.05307 | 1066 | 1795 | 2097
44.07199 | 663 | 832 | 318 | 44.07199 | 1190 | 1529 | 2097 | 44.07199 | 1114 | 1837 | 2179
44.0909 | 675 | 793 | 349 | 44.0909 | 1157 | 1511 | 2179 | 44.0909 | 1063 | 1835 | 2104
44.10981 | 634 | 886 | 351 | 44.10981 | 1211 | 1507 | 2104 | 44.10981 | 1125 | 1832 | 2032
44.12872 | 602 | 855 | 400 | 44.12872 | 1154 | 1492 | 2032 | 44.12872 | 1122 | 1841 | 2067
44.14763 | 682 | 805 | 351 | 44.14763 | 1103 | 1479 | 2067 | 44.14763 | 1108 | 1793 | 2087
44.16654 | 667 | 793 | 318 | 44.16654 | 1228 | 1421 | 2087 | 44.16654 | 1122 | 1749 | 2101
44.18546 | 647 | 835 | 345 | 44.18546 | 1112 | 1473 | 2101 | 44.18546 | 1126 | 1723 | 2103
44.20437 | 693 | 782 | 326 | 44.20437 | 1180 | 1416 | 2103 | 44.20437 | 1112 | 1737 | 2119
44.22328 | 648 | 790 | 331 | 44.22328 | 1160 | 1538 | 2119 | 44.22328 | 1112 | 1815 | 2048
44.24219 | 689 | 825 | 352 | 44.24219 | 1117 | 1440 | 2048 | 44.24219 | 1142 | 1749 | 2104
44.2611 | 675 | 782 | 354 | 44.2611 | 1099 | 1469 | 2104 | 44.2611 | 1167 | 1815 | 2095
44.28002 | 648 | 797 | 354 | 44.28002 | 1171 | 1489 | 2095 | 44.28002 | 1171 | 1765 | 2079
44.29893 | 679 | 805 | 340 | 44.29893 | 1081 | 1537 | 2079 | 44.29893 | 1129 | 1699 | 2127
44.31784 | 667 | 772 | 353 | 44.31784 | 1151 | 1486 | 2127 | 44.31784 | 1142 | 1776 | 2042
44.33675 | 637 | 798 | 326 | 44.33675 | 1090 | 1405 | 2042 | 44.33675 | 1093 | 1775 | 2055
44.35566 | 661 | 806 | 342 | 44.35566 | 1120 | 1358 | 2055 | 44.35566 | 1154 | 1744 | 2042
44.37458 | 650 | 823 | 318 | 44.37458 | 1166 | 1455 | 2042 | 44.37458 | 1188 | 1765 | 2061
44.39349 | 688 | 827 | 359 | 44.39349 | 1169 | 1422 | 2061 | 44.39349 | 1215 | 1796 | 2012
44.4124 | 674 | 817 | 342 | 44.4124 | 1141 | 1356 | 2012 | 44.4124 | 1199 | 1818 | 2156
44.43131 | 613 | 812 | 351 | 44.43131 | 1094 | 1375 | 2156 | 44.43131 | 1255 | 1708 | 2051
44.45022 | 682 | 775 | 372 | 44.45022 | 1107 | 1484 | 2051 | 44.45022 | 1181 | 1762 | 2101
44.46914 | 615 | 790 | 368 | 44.46914 | 1124 | 1517 | 2101 | 44.46914 | 1257 | 1781 | 2173
44.48805 | 603 | 822 | 367 | 44.48805 | 1063 | 1459 | 2173 | 44.48805 | 1267 | 1711 | 2119
44.50696 | 625 | 842 | 346 | 44.50696 | 1123 | 1427 | 2119 | 44.50696 | 1278 | 1731 | 2123
44.52587 | 640 | 771 | 351 | 44.52587 | 1101 | 1419 | 2123 | 44.52587 | 1353 | 1675 | 2112
44.54478 | 622 | 770 | 326 | 44.54478 | 1129 | 1435 | 2112 | 44.54478 | 1315 | 1700 | 2107
44.56369 | 599 | 821 | 348 | 44.56369 | 1104 | 1424 | 2107 | 44.56369 | 1383 | 1742 | 2076
44.58261 | 602 | 771 | 378 | 44.58261 | 1089 | 1416 | 2076 | 44.58261 | 1385 | 1730 | 2173
44.60152 | 625 | 805 | 320 | 44.60152 | 1058 | 1358 | 2173 | 44.60152 | 1459 | 1718 | 2122
44.62043 | 662 | 804 | 376 | 44.62043 | 1072 | 1381 | 2122 | 44.62043 | 1364 | 1833 | 2083
44.63934 | 643 | 778 | 320 | 44.63934 | 1099 | 1454 | 2083 | 44.63934 | 1505 | 1715 | 2113
44.65825 | 613 | 803 | 328 | 44.65825 | 1108 | 1410 | 2113 | 44.65825 | 1489 | 1679 | 2102
44.67717 | 623 | 796 | 351 | 44.67717 | 1098 | 1415 | 2102 | 44.67717 | 1535 | 1778 | 1969
44.69608 | 657 | 814 | 325 | 44.69608 | 1088 | 1343 | 1969 | 44.69608 | 1606 | 1705 | 2114
44.71499 | 645 | 798 | 364 | 44.71499 | 1167 | 1374 | 2114 | 44.71499 | 1583 | 1698 | 2075
44.7339 | 633 | 739 | 336 | 44.7339 | 1104 | 1373 | 2075 | 44.7339 | 1646 | 1622 | 2201
44.75281 | 670 | 784 | 335 | 44.75281 | 1070 | 1454 | 2201 | 44.75281 | 1732 | 1661 | 2094
44.77173 | 609 | 857 | 333 | 44.77173 | 1092 | 1349 | 2094 | 44.77173 | 1639 | 1618 | 2117
44.79064 | 666 | 790 | 328 | 44.79064 | 1088 | 1363 | 2117 | 44.79064 | 1710 | 1682 | 2080
44.80955 | 637 | 769 | 352 | 44.80955 | 1076 | 1388 | 2080 | 44.80955 | 1696 | 1635 | 2119
44.82846 | 648 | 776 | 347 | 44.82846 | 1085 | 1405 | 2119 | 44.82846 | 1697 | 1692 | 2134
44.84737 | 643 | 815 | 343 | 44.84737 | 1063 | 1337 | 2134 | 44.84737 | 1761 | 1632 | 2068
44.86629 | 615 | 815 | 302 | 44.86629 | 1048 | 1360 | 2068 | 44.86629 | 1725 | 1606 | 2017
44.8852 | 661 | 793 | 329 | 44.8852 | 1061 | 1323 | 2017 | 44.8852 | 1718 | 1696 | 2047
44.90411 | 573 | 772 | 354 | 44.90411 | 1093 | 1358 | 2047 | 44.90411 | 1571 | 1692 | 1974
44.92302 | 680 | 828 | 343 | 44.92302 | 971 | 1408 | 1974 | 44.92302 | 1665 | 1625 | 1947
44.94193 | 648 | 818 | 352 | 44.94193 | 1083 | 1347 | 1947 | 44.94193 | 1562 | 1660 | 1979
44.96084 | 664 | 816 | 367 | 44.96084 | 1087 | 1387 | 1979 | 44.96084 | 1545 | 1675 | 1972
44.97976 | 679 | 796 | 354 | 44.97976 | 1067 | 1351 | 1972 | 44.97976 | 1496 | 1682 | 1902
44.99867 | 666 | 784 | 341 | 44.99867 | 1068 | 1363 | 1902 | 44.99867 | 1511 | 1626 | 1890
45.01758 | 659 | 865 | 337 | 45.01758 | 1014 | 1373 | 1890 | 45.01758 | 1354 | 1649 | 1900
45.03649 | 664 | 814 | 353 | 45.03649 | 1083 | 1420 | 1900 | 45.03649 | 1425 | 1660 | 2014
45.0554 | 653 | 798 | 324 | 45.0554 | 1082 | 1392 | 2014 | 45.0554 | 1306 | 1582 | 1850
45.07432 | 620 | 757 | 319 | 45.07432 | 1084 | 1407 | 1850 | 45.07432 | 1233 | 1566 | 1902
45.09323 | 644 | 819 | 365 | 45.09323 | 1053 | 1360 | 1902 | 45.09323 | 1263 | 1546 | 1928
45.11214 | 635 | 792 | 375 | 45.11214 | 1024 | 1346 | 1928 | 45.11214 | 1244 | 1564 | 1989
45.13105 | 674 | 770 | 361 | 45.13105 | 1084 | 1415 | 1989 | 45.13105 | 1263 | 1606 | 1928
45.14996 | 615 | 756 | 340 | 45.14996 | 1049 | 1372 | 1928 | 45.14996 | 1180 | 1617 | 1942
45.16888 | 617 | 821 | 345 | 45.16888 | 1093 | 1323 | 1942 | 45.16888 | 1151 | 1626 | 1860
45.18779 | 645 | 789 | 358 | 45.18779 | 1096 | 1344 | 1860 | 45.18779 | 1149 | 1603 | 1949
45.2067 | 665 | 785 | 335 | 45.2067 | 1067 | 1314 | 1949 | 45.2067 | 1079 | 1666 | 1904
45.22561 | 649 | 809 | 348 | 45.22561 | 1092 | 1290 | 1904 | 45.22561 | 1106 | 1633 | 1867
45.24452 | 591 | 772 | 324 | 45.24452 | 1106 | 1322 | 1867 | 45.24452 | 1088 | 1636 | 1889
45.26344 | 671 | 787 | 341 | 45.26344 | 1067 | 1306 | 1889 | 45.26344 | 1123 | 1642 | 1864
45.28235 | 663 | 811 | 381 | 45.28235 | 1037 | 1330 | 1864 | 45.28235 | 1090 | 1609 | 1936
45.30126 | 655 | 786 | 334 | 45.30126 | 1080 | 1355 | 1936 | 45.30126 | 1083 | 1520 | 1914
45.32017 | 701 | 794 | 319 | 45.32017 | 1095 | 1313 | 1914 | 45.32017 | 1049 | 1614 | 1822
45.33908 | 664 | 823 | 345 | 45.33908 | 1065 | 1346 | 1822 | 45.33908 | 1074 | 1596 | 1849
45.35799 | 637 | 794 | 331 | 45.35799 | 1068 | 1307 | 1849 | 45.35799 | 1046 | 1631 | 1890
45.37691 | 651 | 828 | 353 | 45.37691 | 1043 | 1292 | 1890 | 45.37691 | 1015 | 1534 | 1796
45.39582 | 682 | 792 | 366 | 45.39582 | 1039 | 1325 | 1796 | 45.39582 | 1082 | 1625 | 1834
45.41473 | 610 | 792 | 357 | 45.41473 | 1055 | 1364 | 1834 | 45.41473 | 1053 | 1617 | 1851
45.43364 | 686 | 809 | 354 | 45.43364 | 1036 | 1335 | 1851 | 45.43364 | 1036 | 1600 | 1762
45.45255 | 649 | 842 | 338 | 45.45255 | 1078 | 1357 | 1762 | 45.45255 | 1063 | 1571 | 1863
45.47147 | 681 | 781 | 352 | 45.47147 | 1061 | 1333 | 1863 | 45.47147 | 1017 | 1661 | 1830
45.49038 | 687 | 775 | 334 | 45.49038 | 970 | 1327 | 1830 | 45.49038 | 1048 | 1575 | 1808
45.50929 | 662 | 843 | 309 | 45.50929 | 1045 | 1227 | 1808 | 45.50929 | 1028 | 1635 | 1697
45.5282 | 634 | 828 | 358 | 45.5282 | 981 | 1360 | 1697 | 45.5282 | 999 | 1557 | 1770
45.54711 | 672 | 809 | 316 | 45.54711 | 1008 | 1361 | 1770 | 45.54711 | 1030 | 1515 | 1819
45.56603 | 625 | 764 | 321 | 45.56603 | 1015 | 1246 | 1819 | 45.56603 | 1056 | 1581 | 1882
45.58494 | 658 | 795 | 340 | 45.58494 | 1006 | 1290 | 1882 | 45.58494 | 1015 | 1573 | 1757
45.60385 | 653 | 770 | 363 | 45.60385 | 1068 | 1295 | 1757 | 45.60385 | 1031 | 1594 | 1853
45.62276 | 671 | 753 | 343 | 45.62276 | 1001 | 1315 | 1853 | 45.62276 | 1030 | 1607 | 1841
45.64167 | 700 | 804 | 332 | 45.64167 | 1039 | 1309 | 1841 | 45.64167 | 999 | 1558 | 1867
45.66059 | 671 | 820 | 364 | 45.66059 | 997 | 1313 | 1867 | 45.66059 | 986 | 1564 | 1838
45.6795 | 620 | 746 | 380 | 45.6795 | 969 | 1393 | 1838 | 45.6795 | 984 | 1620 | 1779
45.69841 | 666 | 815 | 352 | 45.69841 | 1066 | 1305 | 1779 | 45.69841 | 986 | 1570 | 1768
45.71732 | 603 | 805 | 370 | 45.71732 | 1059 | 1355 | 1768 | 45.71732 | 995 | 1541 | 1780
45.73623 | 619 | 768 | 315 | 45.73623 | 1060 | 1293 | 1780 | 45.73623 | 1008 | 1639 | 1851
45.75514 | 648 | 759 | 356 | 45.75514 | 1018 | 1381 | 1851 | 45.75514 | 968 | 1671 | 1825
45.77406 | 633 | 783 | 372 | 45.77406 | 1046 | 1284 | 1825 | 45.77406 | 1016 | 1559 | 1883
45.79297 | 634 | 811 | 365 | 45.79297 | 1044 | 1310 | 1883 | 45.79297 | 1000 | 1673 | 1885
45.81188 | 655 | 821 | 371 | 45.81188 | 1032 | 1342 | 1885 | 45.81188 | 1006 | 1652 | 1784
45.83079 | 644 | 861 | 381 | 45.83079 | 1075 | 1351 | 1784 | 45.83079 | 995 | 1615 | 1886
45.8497 | 687 | 770 | 399 | 45.8497 | 1042 | 1341 | 1886 | 45.8497 | 988 | 1628 | 1967
45.86862 | 635 | 819 | 454 | 45.86862 | 1051 | 1332 | 1967 | 45.86862 | 1085 | 1603 | 1969
45.88753 | 646 | 880 | 449 | 45.88753 | 1050 | 1358 | 1969 | 45.88753 | 1015 | 1647 | 1956
45.90644 | 647 | 877 | 420 | 45.90644 | 1040 | 1300 | 1956 | 45.90644 | 977 | 1602 | 1868
45.92535 | 663 | 821 | 473 | 45.92535 | 1023 | 1390 | 1868 | 45.92535 | 1036 | 1536 | 1852
45.94426 | 654 | 851 | 441 | 45.94426 | 1013 | 1353 | 1852 | 45.94426 | 1027 | 1646 | 1902
45.96318 | 658 | 849 | 469 | 45.96318 | 1009 | 1382 | 1902 | 45.96318 | 1033 | 1632 | 2003
45.98209 | 675 | 841 | 448 | 45.98209 | 1019 | 1410 | 2003 | 45.98209 | 1046 | 1578 | 1961
46.001 | 688 | 754 | 466 | 46.001 | 1052 | 1445 | 1961 | 46.001 | 1033 | 1612 | 1904
46.01991 | 648 | 868 | 520 | 46.01991 | 1124 | 1572 | 1904 | 46.01991 | 1053 | 1556 | 2091
46.03882 | 679 | 831 | 543 | 46.03882 | 1095 | 1606 | 2091 | 46.03882 | 1116 | 1691 | 2147
46.05773 | 661 | 819 | 537 | 46.05773 | 1038 | 1491 | 2147 | 46.05773 | 1101 | 1556 | 2156
46.07665 | 672 | 811 | 507 | 46.07665 | 1036 | 1362 | 2156 | 46.07665 | 1143 | 1554 | 2123
46.09556 | 641 | 802 | 466 | 46.09556 | 1032 | 1408 | 2123 | 46.09556 | 1052 | 1634 | 2018
46.11447 | 697 | 791 | 480 | 46.11447 | 1078 | 1474 | 2018 | 46.11447 | 1038 | 1643 | 2037
46.13338 | 670 | 865 | 435 | 46.13338 | 1038 | 1481 | 2037 | 46.13338 | 1026 | 1547 | 1993
46.15229 | 644 | 806 | 503 | 46.15229 | 1090 | 1499 | 1993 | 46.15229 | 1032 | 1541 | 1925
46.17121 | 682 | 845 | 486 | 46.17121 | 1142 | 1424 | 1925 | 46.17121 | 1065 | 1551 | 2018
46.19012 | 711 | 829 | 490 | 46.19012 | 1160 | 1362 | 2018 | 46.19012 | 1090 | 1552 | 1895
46.20903 | 641 | 820 | 465 | 46.20903 | 1078 | 1309 | 1895 | 46.20903 | 1058 | 1576 | 1899
46.22794 | 654 | 822 | 444 | 46.22794 | 1077 | 1340 | 1899 | 46.22794 | 1029 | 1484 | 1843
46.24685 | 744 | 830 | 410 | 46.24685 | 1070 | 1314 | 1843 | 46.24685 | 1009 | 1587 | 1856
46.26577 | 692 | 790 | 399 | 46.26577 | 1079 | 1362 | 1856 | 46.26577 | 1022 | 1567 | 1762
46.28468 | 685 | 721 | 359 | 46.28468 | 1030 | 1311 | 1762 | 46.28468 | 1042 | 1574 | 1760
46.30359 | 730 | 809 | 417 | 46.30359 | 1147 | 1335 | 1760 | 46.30359 | 980 | 1533 | 1687
46.3225 | 675 | 750 | 366 | 46.3225 | 1082 | 1319 | 1687 | 46.3225 | 1005 | 1547 | 1788
46.34141 | 668 | 779 | 343 | 46.34141 | 1039 | 1288 | 1788 | 46.34141 | 964 | 1638 | 1827
46.36033 | 637 | 789 | 340 | 46.36033 | 1034 | 1301 | 1827 | 46.36033 | 1011 | 1546 | 1700
46.37924 | 664 | 788 | 325 | 46.37924 | 1038 | 1249 | 1700 | 46.37924 | 1000 | 1514 | 1768
46.39815 | 669 | 801 | 335 | 46.39815 | 1054 | 1375 | 1768 | 46.39815 | 959 | 1560 | 1782
46.41706 | 601 | 756 | 357 | 46.41706 | 1026 | 1297 | 1782 | 46.41706 | 992 | 1514 | 1686
46.43597 | 669 | 796 | 343 | 46.43597 | 1005 | 1340 | 1686 | 46.43597 | 976 | 1572 | 1790
46.45488 | 673 | 852 | 323 | 46.45488 | 1032 | 1286 | 1790 | 46.45488 | 985 | 1549 | 1696
46.4738 | 640 | 798 | 344 | 46.4738 | 1028 | 1325 | 1696 | 46.4738 | 985 | 1532 | 1626
46.49271 | 677 | 778 | 336 | 46.49271 | 1027 | 1408 | 1626 | 46.49271 | 980 | 1531 | 1741
46.51162 | 603 | 802 | 324 | 46.51162 | 1052 | 1304 | 1741 | 46.51162 | 962 | 1530 | 1726
46.53053 | 614 | 821 | 320 | 46.53053 | 1022 | 1325 | 1726 | 46.53053 | 992 | 1491 | 1716
46.54944 | 635 | 797 | 314 | 46.54944 | 959 | 1276 | 1716 | 46.54944 | 984 | 1615 | 1700
46.56836 | 652 | 805 | 330 | 46.56836 | 1014 | 1365 | 1700 | 46.56836 | 1005 | 1582 | 1803
46.58727 | 622 | 806 | 349 | 46.58727 | 1005 | 1293 | 1803 | 46.58727 | 945 | 1485 | 1753
46.60618 | 609 | 848 | 334 | 46.60618 | 1035 | 1224 | 1753 | 46.60618 | 978 | 1515 | 1787
46.62509 | 627 | 765 | 328 | 46.62509 | 1056 | 1355 | 1787 | 46.62509 | 985 | 1567 | 1725
46.644 | 622 | 815 | 339 | 46.644 | 1009 | 1282 | 1725 | 46.644 | 940 | 1598 | 1698
46.66292 | 620 | 803 | 312 | 46.66292 | 1032 | 1300 | 1698 | 46.66292 | 1063 | 1556 | 1688
46.68183 | 635 | 797 | 292 | 46.68183 | 959 | 1252 | 1688 | 46.68183 | 956 | 1552 | 1798
46.70074 | 613 | 790 | 320 | 46.70074 | 982 | 1319 | 1798 | 46.70074 | 866 | 1544 | 1693
46.71965 | 616 | 793 | 295 | 46.71965 | 937 | 1286 | 1693 | 46.71965 | 978 | 1564 | 1722
46.73856 | 665 | 727 | 369 | 46.73856 | 1032 | 1302 | 1722 | 46.73856 | 940 | 1700 | 1702
46.75748 | 606 | 772 | 316 | 46.75748 | 969 | 1327 | 1702 | 46.75748 | 907 | 1477 | 1735
46.77639 | 677 | 799 | 336 | 46.77639 | 1025 | 1312 | 1735 | 46.77639 | 935 | 1537 | 1716
46.7953 | 584 | 783 | 328 | 46.7953 | 1063 | 1293 | 1716 | 46.7953 | 983 | 1540 | 1802
46.81421 | 611 | 785 | 315 | 46.81421 | 1014 | 1325 | 1802 | 46.81421 | 1005 | 1538 | 1670
46.83312 | 646 | 825 | 325 | 46.83312 | 986 | 1339 | 1670 | 46.83312 | 1001 | 1548 | 1755
46.85203 | 605 | 746 | 354 | 46.85203 | 1022 | 1240 | 1755 | 46.85203 | 990 | 1613 | 1738
46.87095 | 651 | 829 | 338 | 46.87095 | 984 | 1325 | 1738 | 46.87095 | 967 | 1558 | 1768
46.88986 | 658 | 757 | 333 | 46.88986 | 1024 | 1206 | 1768 | 46.88986 | 1023 | 1495 | 1717
46.90877 | 613 | 793 | 375 | 46.90877 | 1051 | 1343 | 1717 | 46.90877 | 947 | 1497 | 1705
46.92768 | 635 | 802 | 322 | 46.92768 | 1020 | 1304 | 1705 | 46.92768 | 920 | 1486 | 1722
46.94659 | 592 | 814 | 330 | 46.94659 | 1029 | 1277 | 1722 | 46.94659 | 1001 | 1476 | 1740
46.96551 | 640 | 819 | 311 | 46.96551 | 1018 | 1303 | 1740 | 46.96551 | 1000 | 1560 | 1766
46.98442 | 632 | 809 | 348 | 46.98442 | 1014 | 1237 | 1766 | 46.98442 | 906 | 1505 | 1774
47.00333 | 694 | 826 | 300 | 47.00333 | 1011 | 1299 | 1774 | 47.00333 | 928 | 1477 | 1718
47.02224 | 610 | 778 | 334 | 47.02224 | 1042 | 1299 | 1718 | 47.02224 | 987 | 1578 | 1727
47.04115 | 647 | 754 | 339 | 47.04115 | 1031 | 1236 | 1727 | 47.04115 | 993 | 1533 | 1692
47.06007 | 661 | 793 | 323 | 47.06007 | 1071 | 1330 | 1692 | 47.06007 | 989 | 1520 | 1693
47.07898 | 640 | 763 | 340 | 47.07898 | 1017 | 1273 | 1693 | 47.07898 | 994 | 1507 | 1659
47.09789 | 628 | 800 | 345 | 47.09789 | 1037 | 1229 | 1659 | 47.09789 | 960 | 1498 | 1704
47.1168 | 668 | 747 | 353 | 47.1168 | 1004 | 1268 | 1704 | 47.1168 | 963 | 1618 | 1722
47.13571 | 655 | 769 | 345 | 47.13571 | 1032 | 1303 | 1722 | 47.13571 | 961 | 1538 | 1754
47.15463 | 636 | 809 | 368 | 47.15463 | 903 | 1225 | 1754 | 47.15463 | 962 | 1636 | 1727
47.17354 | 681 | 836 | 283 | 47.17354 | 998 | 1260 | 1727 | 47.17354 | 1013 | 1605 | 1772
47.19245 | 656 | 805 | 326 | 47.19245 | 1037 | 1276 | 1772 | 47.19245 | 956 | 1600 | 1809
47.21136 | 666 | 827 | 346 | 47.21136 | 991 | 1348 | 1809 | 47.21136 | 966 | 1635 | 1749
47.23027 | 653 | 753 | 313 | 47.23027 | 1032 | 1199 | 1749 | 47.23027 | 937 | 1588 | 1783
47.24918 | 618 | 773 | 322 | 47.24918 | 1026 | 1289 | 1783 | 47.24918 | 946 | 1510 | 1730
47.2681 | 691 | 815 | 330 | 47.2681 | 1018 | 1256 | 1730 | 47.2681 | 961 | 1575 | 1803
47.28701 | 646 | 827 | 314 | 47.28701 | 1007 | 1270 | 1803 | 47.28701 | 951 | 1563 | 1723
47.30592 | 615 | 789 | 307 | 47.30592 | 1028 | 1273 | 1723 | 47.30592 | 969 | 1544 | 1747
47.32483 | 634 | 817 | 329 | 47.32483 | 991 | 1306 | 1747 | 47.32483 | 968 | 1536 | 1797
47.34374 | 672 | 777 | 348 | 47.34374 | 1101 | 1273 | 1797 | 47.34374 | 994 | 1549 | 1705
47.36266 | 602 | 786 | 367 | 47.36266 | 1024 | 1348 | 1705 | 47.36266 | 974 | 1567 | 1745
47.38157 | 690 | 754 | 336 | 47.38157 | 977 | 1347 | 1745 | 47.38157 | 954 | 1507 | 1720
47.40048 | 647 | 780 | 322 | 47.40048 | 1033 | 1327 | 1720 | 47.40048 | 911 | 1519 | 1738
47.41939 | 689 | 815 | 327 | 47.41939 | 1016 | 1285 | 1738 | 47.41939 | 976 | 1534 | 1699
47.4383 | 670 | 785 | 338 | 47.4383 | 1018 | 1240 | 1699 | 47.4383 | 949 | 1537 | 1707
47.45722 | 599 | 762 | 314 | 47.45722 | 1020 | 1288 | 1707 | 47.45722 | 962 | 1483 | 1723
47.47613 | 601 | 735 | 316 | 47.47613 | 1039 | 1254 | 1723 | 47.47613 | 967 | 1535 | 1704
47.49504 | 687 | 735 | 309 | 47.49504 | 1026 | 1298 | 1704 | 47.49504 | 964 | 1614 | 1738
47.51395 | 641 | 788 | 336 | 47.51395 | 988 | 1275 | 1738 | 47.51395 | 972 | 1500 | 1750
47.53286 | 649 | 753 | 321 | 47.53286 | 1062 | 1267 | 1750 | 47.53286 | 981 | 1510 | 1719
47.55178 | 663 | 779 | 303 | 47.55178 | 1043 | 1300 | 1719 | 47.55178 | 970 | 1570 | 1699
47.57069 | 582 | 812 | 322 | 47.57069 | 1049 | 1310 | 1699 | 47.57069 | 972 | 1590 | 1641
47.5896 | 638 | 736 | 307 | 47.5896 | 1039 | 1318 | 1641 | 47.5896 | 970 | 1552 | 1636
47.60851 | 668 | 796 | 317 | 47.60851 | 1018 | 1274 | 1636 | 47.60851 | 974 | 1433 | 1720
47.62742 | 635 | 776 | 298 | 47.62742 | 1027 | 1345 | 1720 | 47.62742 | 942 | 1532 | 1672
47.64633 | 635 | 791 | 317 | 47.64633 | 1045 | 1304 | 1672 | 47.64633 | 971 | 1605 | 1701
47.66525 | 613 | 774 | 308 | 47.66525 | 1039 | 1299 | 1701 | 47.66525 | 942 | 1494 | 1712
47.68416 | 655 | 779 | 285 | 47.68416 | 1015 | 1319 | 1712 | 47.68416 | 968 | 1541 | 1763
47.70307 | 620 | 774 | 304 | 47.70307 | 998 | 1273 | 1763 | 47.70307 | 899 | 1516 | 1663
47.72198 | 629 | 782 | 336 | 47.72198 | 1051 | 1298 | 1663 | 47.72198 | 1019 | 1570 | 1741
47.74089 | 668 | 787 | 289 | 47.74089 | 1023 | 1296 | 1741 | 47.74089 | 954 | 1435 | 1709
47.75981 | 630 | 799 | 318 | 47.75981 | 1051 | 1265 | 1709 | 47.75981 | 972 | 1522 | 1720
47.77872 | 643 | 760 | 318 | 47.77872 | 1058 | 1277 | 1720 | 47.77872 | 960 | 1524 | 1753
47.79763 | 671 | 773 | 345 | 47.79763 | 995 | 1297 | 1753 | 47.79763 | 948 | 1546 | 1714
47.81654 | 712 | 799 | 338 | 47.81654 | 1010 | 1340 | 1714 | 47.81654 | 962 | 1578 | 1659
47.83545 | 610 | 754 | 298 | 47.83545 | 976 | 1242 | 1659 | 47.83545 | 954 | 1456 | 1701
47.85437 | 626 | 777 | 332 | 47.85437 | 990 | 1279 | 1701 | 47.85437 | 971 | 1559 | 1756
47.87328 | 673 | 748 | 309 | 47.87328 | 965 | 1251 | 1756 | 47.87328 | 1011 | 1527 | 1746
47.89219 | 621 | 749 | 332 | 47.89219 | 952 | 1201 | 1746 | 47.89219 | 1006 | 1532 | 1751
47.9111 | 661 | 815 | 336 | 47.9111 | 1029 | 1255 | 1751 | 47.9111 | 960 | 1485 | 1744
47.93001 | 608 | 771 | 317 | 47.93001 | 1010 | 1269 | 1744 | 47.93001 | 937 | 1567 | 1791
47.94892 | 689 | 812 | 302 | 47.94892 | 999 | 1247 | 1791 | 47.94892 | 1003 | 1661 | 1715
47.96784 | 619 | 778 | 337 | 47.96784 | 986 | 1321 | 1715 | 47.96784 | 981 | 1580 | 1668
47.98675 | 658 | 752 | 309 | 47.98675 | 1024 | 1310 | 1668 | 47.98675 | 955 | 1587 | 1676
48.00566 | 642 | 805 | 304 | 48.00566 | 997 | 1341 | 1676 | 48.00566 | 970 | 1572 | 1689
48.02457 | 632 | 813 | 303 | 48.02457 | 1020 | 1263 | 1689 | 48.02457 | 992 | 1562 | 1707
48.04348 | 609 | 793 | 343 | 48.04348 | 987 | 1342 | 1707 | 48.04348 | 967 | 1525 | 1786
48.0624 | 639 | 770 | 345 | 48.0624 | 983 | 1337 | 1786 | 48.0624 | 967 | 1561 | 1657
48.08131 | 629 | 755 | 327 | 48.08131 | 1045 | 1327 | 1657 | 48.08131 | 954 | 1496 | 1737
48.10022 | 641 | 782 | 320 | 48.10022 | 988 | 1288 | 1737 | 48.10022 | 957 | 1535 | 1711
48.11913 | 643 | 806 | 350 | 48.11913 | 1055 | 1272 | 1711 | 48.11913 | 962 | 1568 | 1710
48.13804 | 637 | 806 | 333 | 48.13804 | 990 | 1250 | 1710 | 48.13804 | 968 | 1604 | 1762
48.15696 | 593 | 734 | 347 | 48.15696 | 997 | 1285 | 1762 | 48.15696 | 1034 | 1545 | 1689
48.17587 | 578 | 799 | 336 | 48.17587 | 1072 | 1242 | 1689 | 48.17587 | 959 | 1568 | 1803
48.19478 | 640 | 849 | 358 | 48.19478 | 1024 | 1294 | 1803 | 48.19478 | 991 | 1542 | 1750
48.21369 | 630 | 785 | 333 | 48.21369 | 1044 | 1253 | 1750 | 48.21369 | 1013 | 1564 | 1738
48.2326 | 641 | 795 | 346 | 48.2326 | 983 | 1298 | 1738 | 48.2326 | 963 | 1537 | 1729
48.25152 | 631 | 770 | 348 | 48.25152 | 1014 | 1277 | 1729 | 48.25152 | 981 | 1638 | 1720
48.27043 | 581 | 780 | 325 | 48.27043 | 992 | 1218 | 1720 | 48.27043 | 905 | 1565 | 1706
48.28934 | 613 | 788 | 364 | 48.28934 | 1042 | 1292 | 1706 | 48.28934 | 969 | 1618 | 1777
48.30825 | 638 | 762 | 330 | 48.30825 | 1038 | 1257 | 1777 | 48.30825 | 908 | 1570 | 1723
48.32716 | 656 | 810 | 344 | 48.32716 | 1036 | 1263 | 1723 | 48.32716 | 1005 | 1552 | 1771
48.34607 | 645 | 766 | 335 | 48.34607 | 1033 | 1315 | 1771 | 48.34607 | 962 | 1646 | 1694
48.36499 | 617 | 853 | 350 | 48.36499 | 1046 | 1307 | 1694 | 48.36499 | 1023 | 1547 | 1755
48.3839 | 655 | 790 | 359 | 48.3839 | 980 | 1312 | 1755 | 48.3839 | 971 | 1471 | 1694
48.40281 | 683 | 788 | 343 | 48.40281 | 1072 | 1303 | 1694 | 48.40281 | 966 | 1543 | 1754
48.42172 | 646 | 756 | 310 | 48.42172 | 1079 | 1260 | 1754 | 48.42172 | 978 | 1493 | 1764
48.44063 | 659 | 783 | 386 | 48.44063 | 1096 | 1289 | 1764 | 48.44063 | 980 | 1535 | 1735
48.45955 | 669 | 810 | 318 | 48.45955 | 998 | 1327 | 1735 | 48.45955 | 980 | 1497 | 1733
48.47846 | 663 | 819 | 334 | 48.47846 | 1073 | 1299 | 1733 | 48.47846 | 982 | 1535 | 1733
48.49737 | 645 | 805 | 363 | 48.49737 | 1030 | 1318 | 1733 | 48.49737 | 967 | 1540 | 1794
48.51628 | 665 | 806 | 357 | 48.51628 | 1045 | 1330 | 1794 | 48.51628 | 951 | 1561 | 1746
48.53519 | 654 | 811 | 324 | 48.53519 | 976 | 1308 | 1746 | 48.53519 | 999 | 1580 | 1755
48.55411 | 657 | 779 | 317 | 48.55411 | 992 | 1265 | 1755 | 48.55411 | 972 | 1552 | 1757
48.57302 | 659 | 757 | 323 | 48.57302 | 1005 | 1314 | 1757 | 48.57302 | 1012 | 1478 | 1783
48.59193 | 620 | 774 | 357 | 48.59193 | 1000 | 1283 | 1783 | 48.59193 | 987 | 1504 | 1760
48.61084 | 632 | 761 | 337 | 48.61084 | 1029 | 1320 | 1760 | 48.61084 | 967 | 1541 | 1780
48.62975 | 659 | 756 | 371 | 48.62975 | 1019 | 1275 | 1780 | 48.62975 | 1000 | 1543 | 1693
48.64867 | 628 | 737 | 340 | 48.64867 | 1024 | 1323 | 1693 | 48.64867 | 978 | 1578 | 1736
48.66758 | 635 | 762 | 302 | 48.66758 | 1056 | 1269 | 1736 | 48.66758 | 977 | 1526 | 1745
48.68649 | 676 | 736 | 326 | 48.68649 | 1018 | 1244 | 1745 | 48.68649 | 940 | 1519 | 1712
48.7054 | 655 | 778 | 388 | 48.7054 | 1017 | 1360 | 1712 | 48.7054 | 1000 | 1517 | 1744
48.72431 | 657 | 763 | 314 | 48.72431 | 978 | 1236 | 1744 | 48.72431 | 920 | 1512 | 1741
48.74322 | 677 | 791 | 305 | 48.74322 | 1047 | 1226 | 1741 | 48.74322 | 989 | 1545 | 1762
48.76214 | 652 | 766 | 324 | 48.76214 | 1026 | 1316 | 1762 | 48.76214 | 1031 | 1505 | 1709
48.78105 | 603 | 774 | 317 | 48.78105 | 992 | 1294 | 1709 | 48.78105 | 1042 | 1502 | 1709
48.79996 | 662 | 830 | 308 | 48.79996 | 1031 | 1219 | 1709 | 48.79996 | 1043 | 1513 | 1711
48.81887 | 606 | 800 | 316 | 48.81887 | 1021 | 1285 | 1711 | 48.81887 | 989 | 1553 | 1680
48.83778 | 618 | 792 | 291 | 48.83778 | 1016 | 1259 | 1680 | 48.83778 | 996 | 1535 | 1742
48.8567 | 624 | 855 | 323 | 48.8567 | 1037 | 1282 | 1742 | 48.8567 | 962 | 1545 | 1776
48.87561 | 687 | 797 | 330 | 48.87561 | 998 | 1244 | 1776 | 48.87561 | 965 | 1541 | 1695
48.89452 | 634 | 787 | 288 | 48.89452 | 1024 | 1240 | 1695 | 48.89452 | 1021 | 1513 | 1718
48.91343 | 645 | 750 | 327 | 48.91343 | 1007 | 1215 | 1718 | 48.91343 | 938 | 1610 | 1757
48.93234 | 653 | 812 | 307 | 48.93234 | 1022 | 1320 | 1757 | 48.93234 | 953 | 1540 | 1814
48.95126 | 620 | 826 | 303 | 48.95126 | 989 | 1289 | 1814 | 48.95126 | 989 | 1499 | 1699
48.97017 | 615 | 783 | 327 | 48.97017 | 1003 | 1298 | 1699 | 48.97017 | 936 | 1579 | 1776
48.98908 | 642 | 826 | 337 | 48.98908 | 1027 | 1249 | 1776 | 48.98908 | 997 | 1499 | 1710
49.00799 | 666 | 779 | 335 | 49.00799 | 1039 | 1282 | 1710 | 49.00799 | 968 | 1562 | 1720
49.0269 | 631 | 787 | 287 | 49.0269 | 1100 | 1269 | 1720 | 49.0269 | 957 | 1549 | 1700
49.04582 | 679 | 835 | 306 | 49.04582 | 1093 | 1289 | 1700 | 49.04582 | 965 | 1583 | 1825
49.06473 | 678 | 762 | 318 | 49.06473 | 979 | 1288 | 1825 | 49.06473 | 938 | 1595 | 1706
49.08364 | 734 | 781 | 313 | 49.08364 | 1037 | 1226 | 1706 | 49.08364 | 1045 | 1558 | 1760
49.10255 | 690 | 801 | 343 | 49.10255 | 994 | 1341 | 1760 | 49.10255 | 1032 | 1542 | 1746
49.12146 | 646 | 805 | 326 | 49.12146 | 1082 | 1253 | 1746 | 49.12146 | 997 | 1563 | 1758
49.14037 | 705 | 775 | 338 | 49.14037 | 1107 | 1285 | 1758 | 49.14037 | 952 | 1522 | 1693
49.15929 | 633 | 758 | 313 | 49.15929 | 1033 | 1327 | 1693 | 49.15929 | 956 | 1547 | 1770
49.1782 | 677 | 757 | 352 | 49.1782 | 1052 | 1282 | 1770 | 49.1782 | 992 | 1537 | 1681
49.19711 | 636 | 775 | 300 | 49.19711 | 998 | 1282 | 1681 | 49.19711 | 987 | 1599 | 1684
49.21602 | 612 | 826 | 323 | 49.21602 | 993 | 1297 | 1684 | 49.21602 | 1037 | 1574 | 1679
49.23493 | 666 | 772 | 310 | 49.23493 | 1074 | 1286 | 1679 | 49.23493 | 988 | 1531 | 1743
49.25385 | 664 | 802 | 325 | 49.25385 | 1045 | 1288 | 1743 | 49.25385 | 993 | 1542 | 1770
49.27276 | 673 | 804 | 330 | 49.27276 | 1001 | 1325 | 1770 | 49.27276 | 999 | 1623 | 1745
49.29167 | 602 | 790 | 308 | 49.29167 | 1055 | 1256 | 1745 | 49.29167 | 987 | 1490 | 1746
49.31058 | 666 | 790 | 310 | 49.31058 | 1077 | 1220 | 1746 | 49.31058 | 989 | 1628 | 1676
49.32949 | 621 | 733 | 302 | 49.32949 | 1027 | 1285 | 1676 | 49.32949 | 961 | 1558 | 1701
49.34841 | 667 | 831 | 320 | 49.34841 | 981 | 1221 | 1701 | 49.34841 | 930 | 1580 | 1680
49.36732 | 644 | 794 | 322 | 49.36732 | 1012 | 1282 | 1680 | 49.36732 | 944 | 1481 | 1662
49.38623 | 647 | 761 | 315 | 49.38623 | 1032 | 1288 | 1662 | 49.38623 | 974 | 1562 | 1769
49.40514 | 659 | 777 | 298 | 49.40514 | 1018 | 1275 | 1769 | 49.40514 | 991 | 1512 | 1745
49.42405 | 646 | 781 | 347 | 49.42405 | 1024 | 1280 | 1745 | 49.42405 | 985 | 1518 | 1711
49.44297 | 586 | 756 | 300 | 49.44297 | 999 | 1281 | 1711 | 49.44297 | 991 | 1589 | 1695
49.46188 | 675 | 770 | 321 | 49.46188 | 1054 | 1218 | 1695 | 49.46188 | 984 | 1525 | 1743
49.48079 | 622 | 803 | 316 | 49.48079 | 996 | 1247 | 1743 | 49.48079 | 1030 | 1543 | 1786
49.4997 | 647 | 825 | 318 | 49.4997 | 1056 | 1275 | 1786 | 49.4997 | 1018 | 1578 | 1695
49.51861 | 681 | 781 | 343 | 49.51861 | 996 | 1266 | 1695 | 49.51861 | 952 | 1654 | 1678
49.53752 | 655 | 791 | 289 | 49.53752 | 1027 | 1282 | 1678 | 49.53752 | 942 | 1532 | 1626
49.55644 | 677 | 807 | 313 | 49.55644 | 1032 | 1250 | 1626 | 49.55644 | 951 | 1586 | 1705
49.57535 | 684 | 782 | 301 | 49.57535 | 1023 | 1261 | 1705 | 49.57535 | 988 | 1559 | 1731
49.59426 | 624 | 769 | 324 | 49.59426 | 1006 | 1238 | 1731 | 49.59426 | 999 | 1534 | 1774
49.61317 | 618 | 765 | 308 | 49.61317 | 1004 | 1326 | 1774 | 49.61317 | 990 | 1573 | 1745
49.63208 | 678 | 786 | 327 | 49.63208 | 1029 | 1236 | 1745 | 49.63208 | 960 | 1534 | 1725
49.651 | 654 | 816 | 312 | 49.651 | 1004 | 1288 | 1725 | 49.651 | 949 | 1531 | 1664
49.66991 | 622 | 776 | 343 | 49.66991 | 999 | 1336 | 1664 | 49.66991 | 999 | 1573 | 1818
49.68882 | 620 | 777 | 310 | 49.68882 | 1029 | 1306 | 1818 | 49.68882 | 959 | 1568 | 1703
49.70773 | 593 | 765 | 326 | 49.70773 | 978 | 1300 | 1703 | 49.70773 | 972 | 1547 | 1804
49.72664 | 641 | 769 | 326 | 49.72664 | 1007 | 1248 | 1804 | 49.72664 | 963 | 1611 | 1750
49.74556 | 653 | 730 | 314 | 49.74556 | 1038 | 1305 | 1750 | 49.74556 | 1014 | 1613 | 1714
49.76447 | 650 | 778 | 300 | 49.76447 | 1009 | 1334 | 1714 | 49.76447 | 960 | 1542 | 1689
49.78338 | 661 | 794 | 328 | 49.78338 | 1034 | 1295 | 1689 | 49.78338 | 932 | 1517 | 1839
49.80229 | 633 | 764 | 294 | 49.80229 | 1020 | 1327 | 1839 | 49.80229 | 974 | 1482 | 1715
49.8212 | 645 | 723 | 312 | 49.8212 | 1021 | 1382 | 1715 | 49.8212 | 981 | 1480 | 1749
49.84011 | 657 | 727 | 337 | 49.84011 | 1075 | 1233 | 1749 | 49.84011 | 942 | 1600 | 1767
49.85903 | 675 | 730 | 300 | 49.85903 | 1016 | 1296 | 1767 | 49.85903 | 968 | 1604 | 1779
49.87794 | 617 | 812 | 315 | 49.87794 | 1103 | 1274 | 1779 | 49.87794 | 976 | 1499 | 1785
49.89685 | 625 | 810 | 326 | 49.89685 | 1028 | 1318 | 1785 | 49.89685 | 1009 | 1503 | 1737
49.91576 | 631 | 792 | 299 | 49.91576 | 1001 | 1283 | 1737 | 49.91576 | 979 | 1581 | 1729
49.93467 | 662 | 794 | 297 | 49.93467 | 1064 | 1345 | 1729 | 49.93467 | 1025 | 1520 | 1743
49.95359 | 660 | 789 | 315 | 49.95359 | 1001 | 1270 | 1743 | 49.95359 | 1003 | 1573 | 1772
49.9725 | 651 | 796 | 327 | 49.9725 | 1015 | 1236 | 1772 | 49.9725 | 935 | 1499 | 1663
49.99141 | 656 | 834 | 324 | 49.99141 | 1050 | 1246 | 1663 | 49.99141 | 947 | 1560 | 1726
50.01032 | 635 | 789 | 321 | 50.01032 | 991 | 1280 | 1726 | 50.01032 | 953 | 1579 | 1724
50.02923 | 654 | 763 | 318 | 50.02923 | 1067 | 1291 | 1724 | 50.02923 | 995 | 1574 | 1769
50.04815 | 639 | 770 | 319 | 50.04815 | 1040 | 1241 | 1769 | 50.04815 | 949 | 1535 | 1790
50.06706 | 588 | 801 | 379 | 50.06706 | 998 | 1276 | 1790 | 50.06706 | 940 | 1607 | 1804
50.08597 | 634 | 800 | 376 | 50.08597 | 1056 | 1327 | 1804 | 50.08597 | 977 | 1541 | 1821
50.10488 | 650 | 837 | 351 | 50.10488 | 1034 | 1322 | 1821 | 50.10488 | 1015 | 1615 | 1825
50.12379 | 681 | 842 | 341 | 50.12379 | 1036 | 1320 | 1825 | 50.12379 | 960 | 1603 | 1890
50.14271 | 730 | 826 | 384 | 50.14271 | 1065 | 1368 | 1890 | 50.14271 | 904 | 1681 | 2019
50.16162 | 677 | 853 | 444 | 50.16162 | 1113 | 1429 | 2019 | 50.16162 | 1015 | 1684 | 2074
50.18053 | 685 | 906 | 453 | 50.18053 | 1001 | 1546 | 2074 | 50.18053 | 1021 | 1776 | 1961
50.19944 | 698 | 805 | 500 | 50.19944 | 1052 | 1577 | 1961 | 50.19944 | 1031 | 1864 | 2090
50.21835 | 679 | 831 | 554 | 50.21835 | 1056 | 1498 | 2090 | 50.21835 | 994 | 1793 | 2152
50.23726 | 703 | 872 | 569 | 50.23726 | 1001 | 1462 | 2152 | 50.23726 | 995 | 1754 | 2278
50.25618 | 704 | 926 | 584 | 50.25618 | 1034 | 1428 | 2278 | 50.25618 | 1023 | 1770 | 2371
50.27509 | 710 | 968 | 667 | 50.27509 | 1038 | 1498 | 2371 | 50.27509 | 1066 | 1694 | 2446
50.294 | 720 | 994 | 699 | 50.294 | 1065 | 1672 | 2446 | 50.294 | 1075 | 1750 | 2598
50.31291 | 702 | 922 | 707 | 50.31291 | 1067 | 1667 | 2598 | 50.31291 | 1109 | 1766 | 2579
50.33182 | 776 | 983 | 803 | 50.33182 | 1081 | 1681 | 2579 | 50.33182 | 1081 | 1766 | 2579
50.35074 | 717 | 1026 | 914 | 50.35074 | 1092 | 1521 | 2579 | 50.35074 | 1110 | 1782 | 2595
50.36965 | 775 | 1045 | 979 | 50.36965 | 1159 | 1512 | 2595 | 50.36965 | 1089 | 1690 | 2719
50.38856 | 729 | 1062 | 992 | 50.38856 | 1123 | 1484 | 2719 | 50.38856 | 1212 | 1647 | 2594
50.40747 | 831 | 956 | 931 | 50.40747 | 1105 | 1500 | 2594 | 50.40747 | 1196 | 1601 | 2593
50.42638 | 824 | 986 | 881 | 50.42638 | 1141 | 1558 | 2593 | 50.42638 | 1289 | 1621 | 2457
50.4453 | 784 | 953 | 932 | 50.4453 | 1154 | 1494 | 2457 | 50.4453 | 1237 | 1685 | 2567
50.46421 | 934 | 923 | 965 | 50.46421 | 1207 | 1579 | 2567 | 50.46421 | 1261 | 1599 | 2616
50.48312 | 871 | 881 | 867 | 50.48312 | 1274 | 1389 | 2616 | 50.48312 | 1162 | 1616 | 2945
50.50203 | 860 | 934 | 853 | 50.50203 | 1300 | 1390 | 2945 | 50.50203 | 1184 | 1529 | 2699
50.52094 | 869 | 886 | 703 | 50.52094 | 1333 | 1364 | 2699 | 50.52094 | 1136 | 1615 | 2376
50.53986 | 820 | 900 | 631 | 50.53986 | 1420 | 1371 | 2376 | 50.53986 | 1190 | 1585 | 2222
50.55877 | 824 | 843 | 651 | 50.55877 | 1363 | 1321 | 2222 | 50.55877 | 1196 | 1557 | 2098
50.57768 | 958 | 816 | 648 | 50.57768 | 1190 | 1277 | 2098 | 50.57768 | 1285 | 1538 | 2039
50.59659 | 949 | 732 | 559 | 50.59659 | 1249 | 1323 | 2039 | 50.59659 | 1387 | 1489 | 2141
50.6155 | 837 | 804 | 536 | 50.6155 | 1162 | 1321 | 2141 | 50.6155 | 1275 | 1519 | 2137
50.63441 | 820 | 788 | 494 | 50.63441 | 1196 | 1273 | 2137 | 50.63441 | 1156 | 1534 | 2075
50.65333 | 831 | 756 | 420 | 50.65333 | 1216 | 1235 | 2075 | 50.65333 | 1066 | 1516 | 1966
50.67224 | 775 | 728 | 378 | 50.67224 | 1255 | 1261 | 1966 | 50.67224 | 1005 | 1543 | 1834
50.69115 | 785 | 797 | 383 | 50.69115 | 1336 | 1261 | 1834 | 50.69115 | 1050 | 1603 | 1828
50.71006 | 792 | 757 | 382 | 50.71006 | 1470 | 1263 | 1828 | 50.71006 | 1094 | 1509 | 1778
50.72897 | 747 | 739 | 357 | 50.72897 | 1234 | 1268 | 1778 | 50.72897 | 1143 | 1585 | 1855
50.74789 | 680 | 758 | 352 | 50.74789 | 1193 | 1261 | 1855 | 50.74789 | 1110 | 1509 | 1776
50.7668 | 709 | 744 | 383 | 50.7668 | 1093 | 1305 | 1776 | 50.7668 | 1089 | 1531 | 1802
50.78571 | 637 | 767 | 341 | 50.78571 | 1090 | 1241 | 1802 | 50.78571 | 999 | 1503 | 1812
50.80462 | 634 | 740 | 336 | 50.80462 | 1083 | 1251 | 1812 | 50.80462 | 967 | 1584 | 1786
50.82353 | 695 | 786 | 359 | 50.82353 | 1131 | 1280 | 1786 | 50.82353 | 1019 | 1620 | 1789
50.84245 | 679 | 776 | 346 | 50.84245 | 1129 | 1317 | 1789 | 50.84245 | 987 | 1526 | 1731
50.86136 | 614 | 758 | 389 | 50.86136 | 1108 | 1262 | 1731 | 50.86136 | 953 | 1538 | 1763
50.88027 | 624 | 827 | 356 | 50.88027 | 1100 | 1220 | 1763 | 50.88027 | 990 | 1489 | 1736
50.89918 | 599 | 770 | 330 | 50.89918 | 996 | 1255 | 1736 | 50.89918 | 987 | 1487 | 1801
50.91809 | 668 | 752 | 348 | 50.91809 | 1053 | 1276 | 1801 | 50.91809 | 986 | 1533 | 1855
50.93701 | 688 | 753 | 338 | 50.93701 | 1110 | 1330 | 1855 | 50.93701 | 1025 | 1487 | 1802
50.95592 | 709 | 770 | 317 | 50.95592 | 1050 | 1347 | 1802 | 50.95592 | 1057 | 1537 | 1684
50.97483 | 661 | 755 | 317 | 50.97483 | 1052 | 1302 | 1684 | 50.97483 | 1024 | 1526 | 1743
50.99374 | 627 | 769 | 348 | 50.99374 | 1037 | 1258 | 1743 | 50.99374 | 985 | 1479 | 1840
51.01265 | 626 | 785 | 347 | 51.01265 | 1023 | 1290 | 1840 | 51.01265 | 913 | 1497 | 1755
51.03156 | 712 | 769 | 326 | 51.03156 | 1060 | 1307 | 1755 | 51.03156 | 975 | 1549 | 1789
51.05048 | 663 | 810 | 320 | 51.05048 | 1045 | 1284 | 1789 | 51.05048 | 999 | 1580 | 1779
51.06939 | 630 | 809 | 321 | 51.06939 | 1054 | 1315 | 1779 | 51.06939 | 1026 | 1547 | 1665
51.0883 | 625 | 785 | 345 | 51.0883 | 1070 | 1268 | 1665 | 51.0883 | 1001 | 1502 | 1807
51.10721 | 636 | 778 | 299 | 51.10721 | 1048 | 1261 | 1807 | 51.10721 | 928 | 1528 | 1809
51.12612 | 651 | 767 | 290 | 51.12612 | 1042 | 1293 | 1809 | 51.12612 | 1014 | 1527 | 1847
51.14504 | 656 | 735 | 311 | 51.14504 | 997 | 1282 | 1847 | 51.14504 | 1016 | 1492 | 1703
51.16395 | 673 | 745 | 322 | 51.16395 | 1021 | 1260 | 1703 | 51.16395 | 1084 | 1499 | 1824
51.18286 | 623 | 829 | 302 | 51.18286 | 1038 | 1289 | 1824 | 51.18286 | 1032 | 1601 | 1817
51.20177 | 636 | 806 | 305 | 51.20177 | 996 | 1258 | 1817 | 51.20177 | 1012 | 1562 | 1844
51.22068 | 616 | 779 | 304 | 51.22068 | 1029 | 1293 | 1844 | 51.22068 | 945 | 1508 | 1807
51.2396 | 659 | 820 | 294 | 51.2396 | 1071 | 1227 | 1807 | 51.2396 | 1046 | 1465 | 1789
51.25851 | 631 | 792 | 316 | 51.25851 | 1041 | 1282 | 1789 | 51.25851 | 1040 | 1556 | 1758
51.27742 | 639 | 764 | 297 | 51.27742 | 1037 | 1268 | 1758 | 51.27742 | 998 | 1602 | 1737
51.29633 | 651 | 755 | 295 | 51.29633 | 966 | 1276 | 1737 | 51.29633 | 1000 | 1553 | 1682
51.31524 | 644 | 763 | 318 | 51.31524 | 1015 | 1317 | 1682 | 51.31524 | 967 | 1568 | 1746
51.33416 | 625 | 768 | 308 | 51.33416 | 1039 | 1309 | 1746 | 51.33416 | 977 | 1533 | 1623
51.35307 | 675 | 793 | 320 | 51.35307 | 961 | 1258 | 1623 | 51.35307 | 999 | 1502 | 1710
51.37198 | 606 | 774 | 298 | 51.37198 | 1020 | 1247 | 1710 | 51.37198 | 1006 | 1481 | 1827
51.39089 | 634 | 764 | 289 | 51.39089 | 1077 | 1310 | 1827 | 51.39089 | 966 | 1500 | 1810
51.4098 | 680 | 823 | 296 | 51.4098 | 1022 | 1222 | 1810 | 51.4098 | 1017 | 1546 | 1775
51.42871 | 632 | 772 | 274 | 51.42871 | 1008 | 1265 | 1775 | 51.42871 | 1028 | 1512 | 1649
51.44763 | 629 | 733 | 292 | 51.44763 | 1011 | 1350 | 1649 | 51.44763 | 1044 | 1545 | 1788
51.46654 | 626 | 732 | 329 | 51.46654 | 1030 | 1287 | 1788 | 51.46654 | 1054 | 1597 | 1746
51.48545 | 676 | 766 | 281 | 51.48545 | 1047 | 1320 | 1746 | 51.48545 | 969 | 1547 | 1773
51.50436 | 604 | 761 | 312 | 51.50436 | 1083 | 1320 | 1773 | 51.50436 | 1066 | 1586 | 1746
51.52327 | 678 | 793 | 317 | 51.52327 | 1078 | 1249 | 1746 | 51.52327 | 1049 | 1570 | 1768
51.54219 | 598 | 771 | 295 | 51.54219 | 997 | 1283 | 1768 | 51.54219 | 1006 | 1486 | 1818
51.5611 | 584 | 810 | 317 | 51.5611 | 1073 | 1217 | 1818 | 51.5611 | 1020 | 1607 | 1738
51.58001 | 665 | 774 | 315 | 51.58001 | 1014 | 1232 | 1738 | 51.58001 | 990 | 1533 | 1750
51.59892 | 690 | 796 | 289 | 51.59892 | 1084 | 1324 | 1750 | 51.59892 | 1059 | 1432 | 1804
51.61783 | 655 | 751 | 319 | 51.61783 | 997 | 1293 | 1804 | 51.61783 | 1035 | 1592 | 1786
51.63675 | 645 | 800 | 283 | 51.63675 | 1057 | 1289 | 1786 | 51.63675 | 988 | 1605 | 1808
51.65566 | 663 | 738 | 317 | 51.65566 | 1024 | 1305 | 1808 | 51.65566 | 1091 | 1552 | 1763
51.67457 | 627 | 772 | 319 | 51.67457 | 992 | 1278 | 1763 | 51.67457 | 992 | 1537 | 1767
51.69348 | 638 | 727 | 293 | 51.69348 | 1007 | 1300 | 1767 | 51.69348 | 1002 | 1603 | 1712
51.71239 | 602 | 760 | 311 | 51.71239 | 972 | 1223 | 1712 | 51.71239 | 1053 | 1549 | 1671
51.7313 | 635 | 801 | 278 | 51.7313 | 1010 | 1241 | 1671 | 51.7313 | 1036 | 1560 | 1795
51.75022 | 671 | 705 | 311 | 51.75022 | 1016 | 1273 | 1795 | 51.75022 | 1109 | 1519 | 1828
51.76913 | 619 | 731 | 286 | 51.76913 | 1072 | 1262 | 1828 | 51.76913 | 1062 | 1560 | 1810
51.78804 | 613 | 765 | 307 | 51.78804 | 1033 | 1274 | 1810 | 51.78804 | 1096 | 1510 | 1820
51.80695 | 667 | 789 | 295 | 51.80695 | 990 | 1225 | 1820 | 51.80695 | 1065 | 1560 | 1765
51.82586 | 638 | 741 | 304 | 51.82586 | 1078 | 1283 | 1765 | 51.82586 | 1099 | 1580 | 1787
51.84478 | 605 | 820 | 286 | 51.84478 | 1029 | 1305 | 1787 | 51.84478 | 1107 | 1535 | 1840
51.86369 | 631 | 759 | 291 | 51.86369 | 1016 | 1226 | 1840 | 51.86369 | 1167 | 1581 | 1780
51.8826 | 663 | 778 | 284 | 51.8826 | 1067 | 1290 | 1780 | 51.8826 | 1093 | 1597 | 1786
51.90151 | 647 | 752 | 311 | 51.90151 | 1044 | 1287 | 1786 | 51.90151 | 1120 | 1626 | 1835
51.92042 | 608 | 830 | 287 | 51.92042 | 1032 | 1257 | 1835 | 51.92042 | 1096 | 1574 | 1780
51.93934 | 633 | 771 | 296 | 51.93934 | 1009 | 1283 | 1780 | 51.93934 | 1138 | 1543 | 1808
51.95825 | 658 | 753 | 309 | 51.95825 | 1019 | 1250 | 1808 | 51.95825 | 1165 | 1610 | 1792
51.97716 | 618 | 769 | 302 | 51.97716 | 953 | 1253 | 1792 | 51.97716 | 1157 | 1592 | 1822
51.99607 | 616 | 810 | 308 | 51.99607 | 1056 | 1316 | 1822 | 51.99607 | 1131 | 1565 | 1851
52.01498 | 607 | 766 | 287 | 52.01498 | 984 | 1279 | 1851 | 52.01498 | 1184 | 1593 | 1794
52.0339 | 623 | 800 | 291 | 52.0339 | 1060 | 1228 | 1794 | 52.0339 | 1202 | 1525 | 1802
52.05281 | 628 | 789 | 320 | 52.05281 | 1088 | 1351 | 1802 | 52.05281 | 1242 | 1538 | 1804
52.07172 | 682 | 738 | 283 | 52.07172 | 1076 | 1218 | 1804 | 52.07172 | 1276 | 1598 | 1785
52.09063 | 649 | 799 | 288 | 52.09063 | 1034 | 1267 | 1785 | 52.09063 | 1264 | 1635 | 1858
52.10954 | 653 | 847 | 272 | 52.10954 | 991 | 1280 | 1858 | 52.10954 | 1249 | 1567 | 1746
52.12845 | 602 | 735 | 270 | 52.12845 | 1044 | 1262 | 1746 | 52.12845 | 1240 | 1550 | 1888
52.14737 | 678 | 731 | 280 | 52.14737 | 1038 | 1242 | 1888 | 52.14737 | 1257 | 1466 | 1824
52.16628 | 621 | 818 | 271 | 52.16628 | 1037 | 1251 | 1824 | 52.16628 | 1236 | 1519 | 1774
52.18519 | 655 | 761 | 311 | 52.18519 | 1032 | 1303 | 1774 | 52.18519 | 1338 | 1523 | 1795
52.2041 | 639 | 791 | 297 | 52.2041 | 1035 | 1264 | 1795 | 52.2041 | 1226 | 1494 | 1773
52.22301 | 620 | 780 | 266 | 52.22301 | 977 | 1229 | 1773 | 52.22301 | 1283 | 1511 | 1742
52.24193 | 621 | 722 | 287 | 52.24193 | 996 | 1284 | 1742 | 52.24193 | 1255 | 1518 | 1765
52.26084 | 648 | 762 | 288 | 52.26084 | 1068 | 1260 | 1765 | 52.26084 | 1248 | 1491 | 1743
52.27975 | 658 | 771 | 304 | 52.27975 | 1030 | 1245 | 1743 | 52.27975 | 1182 | 1499 | 1851
52.29866 | 617 | 790 | 292 | 52.29866 | 1047 | 1317 | 1851 | 52.29866 | 1170 | 1565 | 1757
52.31757 | 638 | 789 | 301 | 52.31757 | 1034 | 1262 | 1757 | 52.31757 | 1202 | 1548 | 1747
52.33649 | 613 | 772 | 285 | 52.33649 | 1014 | 1252 | 1747 | 52.33649 | 1246 | 1525 | 1725
52.3554 | 617 | 769 | 287 | 52.3554 | 1071 | 1275 | 1725 | 52.3554 | 1117 | 1501 | 1685
52.37431 | 650 | 751 | 303 | 52.37431 | 968 | 1228 | 1685 | 52.37431 | 1071 | 1602 | 1748
52.39322 | 623 | 753 | 282 | 52.39322 | 1017 | 1246 | 1748 | 52.39322 | 1156 | 1573 | 1761
52.41213 | 599 | 700 | 315 | 52.41213 | 1055 | 1321 | 1761 | 52.41213 | 1118 | 1516 | 1733
52.43105 | 668 | 696 | 301 | 52.43105 | 1023 | 1263 | 1733 | 52.43105 | 1066 | 1505 | 1728
52.44996 | 678 | 775 | 293 | 52.44996 | 1053 | 1173 | 1728 | 52.44996 | 1024 | 1464 | 1703
52.46887 | 651 | 801 | 337 | 52.46887 | 1023 | 1230 | 1703 | 52.46887 | 1125 | 1634 | 1786
52.48778 | 617 | 801 | 290 | 52.48778 | 1042 | 1323 | 1786 | 52.48778 | 1054 | 1514 | 1754
52.50669 | 635 | 727 | 316 | 52.50669 | 1099 | 1358 | 1754 | 52.50669 | 1033 | 1545 | 1783
52.5256 | 627 | 738 | 319 | 52.5256 | 1024 | 1238 | 1783 | 52.5256 | 1046 | 1497 | 1724
52.54452 | 671 | 800 | 323 | 52.54452 | 1017 | 1309 | 1724 | 52.54452 | 1015 | 1499 | 1735
52.56343 | 611 | 755 | 304 | 52.56343 | 1024 | 1305 | 1735 | 52.56343 | 1029 | 1524 | 1674
52.58234 | 644 | 769 | 336 | 52.58234 | 1058 | 1199 | 1674 | 52.58234 | 1036 | 1553 | 1734
52.60125 | 644 | 765 | 321 | 52.60125 | 1073 | 1282 | 1734 | 52.60125 | 1032 | 1485 | 1776
52.62016 | 659 | 806 | 322 | 52.62016 | 1024 | 1266 | 1776 | 52.62016 | 998 | 1580 | 1745
52.63908 | 650 | 816 | 334 | 52.63908 | 1012 | 1244 | 1745 | 52.63908 | 1019 | 1546 | 1672
52.65799 | 607 | 790 | 308 | 52.65799 | 1060 | 1297 | 1672 | 52.65799 | 1036 | 1552 | 1651
52.6769 | 614 | 779 | 315 | 52.6769 | 1062 | 1286 | 1651 | 52.6769 | 1009 | 1481 | 1676
52.69581 | 600 | 736 | 290 | 52.69581 | 1010 | 1243 | 1676 | 52.69581 | 1018 | 1530 | 1637
52.71472 | 643 | 754 | 285 | 52.71472 | 1010 | 1296 | 1637 | 52.71472 | 990 | 1561 | 1716
52.73364 | 669 | 784 | 314 | 52.73364 | 1045 | 1279 | 1716 | 52.73364 | 1008 | 1529 | 1682
52.75255 | 646 | 795 | 271 | 52.75255 | 1019 | 1255 | 1682 | 52.75255 | 1025 | 1440 | 1699
52.77146 | 667 | 791 | 274 | 52.77146 | 1029 | 1217 | 1699 | 52.77146 | 988 | 1517 | 1690
52.79037 | 599 | 734 | 313 | 52.79037 | 1085 | 1325 | 1690 | 52.79037 | 1006 | 1518 | 1722
52.80928 | 613 | 740 | 297 | 52.80928 | 1019 | 1295 | 1722 | 52.80928 | 996 | 1575 | 1742
52.8282 | 685 | 778 | 321 | 52.8282 | 1032 | 1263 | 1742 | 52.8282 | 995 | 1518 | 1713
52.84711 | 662 | 768 | 310 | 52.84711 | 1079 | 1244 | 1713 | 52.84711 | 1044 | 1587 | 1649
52.86602 | 622 | 772 | 301 | 52.86602 | 1032 | 1257 | 1649 | 52.86602 | 967 | 1504 | 1717
52.88493 | 667 | 748 | 282 | 52.88493 | 1067 | 1286 | 1717 | 52.88493 | 976 | 1569 | 1727
52.90384 | 686 | 798 | 308 | 52.90384 | 1031 | 1281 | 1727 | 52.90384 | 1007 | 1535 | 1679
52.92275 | 639 | 823 | 296 | 52.92275 | 1040 | 1239 | 1679 | 52.92275 | 934 | 1521 | 1605
52.94167 | 628 | 775 | 341 | 52.94167 | 1010 | 1294 | 1605 | 52.94167 | 1050 | 1556 | 1694
52.96058 | 671 | 801 | 273 | 52.96058 | 958 | 1304 | 1694 | 52.96058 | 984 | 1482 | 1689
52.97949 | 652 | 796 | 295 | 52.97949 | 1020 | 1211 | 1689 | 52.97949 | 1006 | 1497 | 1737
52.9984 | 626 | 731 | 295 | 52.9984 | 1011 | 1273 | 1737 | 52.9984 | 988 | 1580 | 1673
53.01731 | 655 | 797 | 301 | 53.01731 | 1070 | 1223 | 1673 | 53.01731 | 966 | 1527 | 1670
53.03623 | 645 | 742 | 287 | 53.03623 | 1089 | 1315 | 1670 | 53.03623 | 969 | 1501 | 1687
53.05514 | 701 | 803 | 286 | 53.05514 | 1062 | 1241 | 1687 | 53.05514 | 990 | 1506 | 1694
53.07405 | 597 | 762 | 321 | 53.07405 | 1063 | 1268 | 1694 | 53.07405 | 940 | 1534 | 1679
53.09296 | 648 | 755 | 296 | 53.09296 | 1044 | 1283 | 1679 | 53.09296 | 930 | 1529 | 1705
53.11187 | 631 | 772 | 318 | 53.11187 | 1025 | 1308 | 1705 | 53.11187 | 977 | 1567 | 1688
53.13079 | 669 | 752 | 295 | 53.13079 | 1022 | 1307 | 1688 | 53.13079 | 942 | 1517 | 1717
53.1497 | 605 | 752 | 288 | 53.1497 | 1046 | 1320 | 1717 | 53.1497 | 995 | 1532 | 1641
53.16861 | 653 | 801 | 308 | 53.16861 | 1076 | 1231 | 1641 | 53.16861 | 958 | 1559 | 1639
53.18752 | 689 | 778 | 300 | 53.18752 | 1016 | 1266 | 1639 | 53.18752 | 956 | 1581 | 1739
53.20643 | 693 | 765 | 290 | 53.20643 | 999 | 1243 | 1739 | 53.20643 | 957 | 1550 | 1686
53.22535 | 660 | 796 | 288 | 53.22535 | 1020 | 1290 | 1686 | 53.22535 | 970 | 1542 | 1632
53.24426 | 651 | 788 | 294 | 53.24426 | 1048 | 1280 | 1632 | 53.24426 | 973 | 1619 | 1684
53.26317 | 628 | 814 | 290 | 53.26317 | 1022 | 1246 | 1684 | 53.26317 | 1062 | 1573 | 1720
53.28208 | 654 | 818 | 310 | 53.28208 | 1057 | 1350 | 1720 | 53.28208 | 974 | 1547 | 1648
53.30099 | 629 | 756 | 312 | 53.30099 | 1062 | 1306 | 1648 | 53.30099 | 991 | 1465 | 1745
53.3199 | 683 | 806 | 309 | 53.3199 | 1079 | 1280 | 1745 | 53.3199 | 981 | 1538 | 1665
53.33882 | 642 | 776 | 306 | 53.33882 | 996 | 1290 | 1665 | 53.33882 | 997 | 1518 | 1681
53.35773 | 684 | 755 | 316 | 53.35773 | 1072 | 1337 | 1681 | 53.35773 | 941 | 1501 | 1725
53.37664 | 662 | 776 | 308 | 53.37664 | 1058 | 1297 | 1725 | 53.37664 | 1017 | 1503 | 1677
53.39555 | 669 | 804 | 297 | 53.39555 | 1053 | 1318 | 1677 | 53.39555 | 961 | 1594 | 1774
53.41446 | 620 | 805 | 324 | 53.41446 | 1021 | 1278 | 1774 | 53.41446 | 1025 | 1623 | 1613
53.43338 | 692 | 766 | 267 | 53.43338 | 1091 | 1321 | 1613 | 53.43338 | 1000 | 1535 | 1668
53.45229 | 716 | 831 | 321 | 53.45229 | 1086 | 1251 | 1668 | 53.45229 | 958 | 1624 | 1703
53.4712 | 700 | 791 | 311 | 53.4712 | 998 | 1340 | 1703 | 53.4712 | 1013 | 1583 | 1729
53.49011 | 745 | 726 | 297 | 53.49011 | 1048 | 1332 | 1729 | 53.49011 | 979 | 1524 | 1698
53.50902 | 711 | 807 | 327 | 53.50902 | 1027 | 1331 | 1698 | 53.50902 | 992 | 1549 | 1697
53.52794 | 698 | 861 | 314 | 53.52794 | 1031 | 1357 | 1697 | 53.52794 | 995 | 1497 | 1677
53.54685 | 696 | 822 | 308 | 53.54685 | 1064 | 1274 | 1677 | 53.54685 | 988 | 1518 | 1652
53.56576 | 654 | 783 | 291 | 53.56576 | 1064 | 1265 | 1652 | 53.56576 | 1007 | 1550 | 1690
53.58467 | 699 | 764 | 303 | 53.58467 | 1122 | 1278 | 1690 | 53.58467 | 966 | 1483 | 1675
53.60358 | 668 | 788 | 299 | 53.60358 | 1053 | 1301 | 1675 | 53.60358 | 972 | 1558 | 1753
53.62249 | 683 | 846 | 310 | 53.62249 | 1034 | 1267 | 1753 | 53.62249 | 967 | 1589 | 1698
53.64141 | 642 | 819 | 302 | 53.64141 | 1066 | 1309 | 1698 | 53.64141 | 1045 | 1545 | 1677
53.66032 | 641 | 802 | 281 | 53.66032 | 1079 | 1226 | 1677 | 53.66032 | 979 | 1553 | 1582
53.67923 | 649 | 740 | 308 | 53.67923 | 1070 | 1244 | 1582 | 53.67923 | 986 | 1534 | 1763
53.69814 | 632 | 798 | 335 | 53.69814 | 1020 | 1260 | 1763 | 53.69814 | 946 | 1578 | 1661
53.71705 | 670 | 775 | 325 | 53.71705 | 1037 | 1275 | 1661 | 53.71705 | 1011 | 1486 | 1720
53.73597 | 711 | 789 | 281 | 53.73597 | 1081 | 1284 | 1720 | 53.73597 | 979 | 1531 | 1625
53.75488 | 643 | 829 | 322 | 53.75488 | 1051 | 1334 | 1625 | 53.75488 | 973 | 1593 | 1692
53.77379 | 690 | 736 | 295 | 53.77379 | 1043 | 1299 | 1692 | 53.77379 | 982 | 1529 | 1717
53.7927 | 650 | 762 | 294 | 53.7927 | 1054 | 1265 | 1717 | 53.7927 | 979 | 1511 | 1665
53.81161 | 665 | 811 | 290 | 53.81161 | 1042 | 1278 | 1665 | 53.81161 | 963 | 1512 | 1751
53.83053 | 692 | 797 | 317 | 53.83053 | 1049 | 1295 | 1751 | 53.83053 | 971 | 1599 | 1688
53.84944 | 687 | 739 | 309 | 53.84944 | 1110 | 1235 | 1688 | 53.84944 | 1015 | 1488 | 1763
53.86835 | 659 | 781 | 298 | 53.86835 | 994 | 1307 | 1763 | 53.86835 | 951 | 1544 | 1688
53.88726 | 688 | 751 | 298 | 53.88726 | 1020 | 1255 | 1688 | 53.88726 | 941 | 1524 | 1716
53.90617 | 655 | 793 | 309 | 53.90617 | 990 | 1239 | 1716 | 53.90617 | 943 | 1564 | 1651
53.92509 | 667 | 761 | 307 | 53.92509 | 1022 | 1359 | 1651 | 53.92509 | 991 | 1467 | 1663
53.944 | 642 | 815 | 312 | 53.944 | 1072 | 1324 | 1663 | 53.944 | 985 | 1600 | 1698
53.96291 | 645 | 753 | 341 | 53.96291 | 998 | 1276 | 1698 | 53.96291 | 1013 | 1474 | 1746
53.98182 | 635 | 770 | 322 | 53.98182 | 1044 | 1299 | 1746 | 53.98182 | 975 | 1540 | 1758
54.00073 | 673 | 710 | 353 | 54.00073 | 1055 | 1289 | 1758 | 54.00073 | 1031 | 1566 | 1710
54.01964 | 626 | 748 | 313 | 54.01964 | 1014 | 1305 | 1710 | 54.01964 | 987 | 1612 | 1734
54.03856 | 627 | 786 | 335 | 54.03856 | 1098 | 1299 | 1734 | 54.03856 | 969 | 1522 | 1740
54.05747 | 653 | 803 | 313 | 54.05747 | 1013 | 1297 | 1740 | 54.05747 | 942 | 1580 | 1697
54.07638 | 644 | 749 | 337 | 54.07638 | 1053 | 1267 | 1697 | 54.07638 | 947 | 1570 | 1757
54.09529 | 601 | 743 | 335 | 54.09529 | 1076 | 1308 | 1757 | 54.09529 | 1029 | 1570 | 1701
54.1142 | 641 | 751 | 338 | 54.1142 | 1057 | 1341 | 1701 | 54.1142 | 942 | 1533 | 1716
54.13312 | 616 | 792 | 261 | 54.13312 | 1007 | 1298 | 1716 | 54.13312 | 954 | 1529 | 1687
54.15203 | 701 | 760 | 312 | 54.15203 | 1069 | 1293 | 1687 | 54.15203 | 965 | 1592 | 1673
54.17094 | 649 | 755 | 296 | 54.17094 | 988 | 1315 | 1673 | 54.17094 | 1019 | 1553 | 1715
54.18985 | 651 | 809 | 300 | 54.18985 | 963 | 1282 | 1715 | 54.18985 | 957 | 1501 | 1694
54.20876 | 705 | 746 | 313 | 54.20876 | 1054 | 1275 | 1694 | 54.20876 | 1049 | 1492 | 1711
54.22768 | 618 | 787 | 312 | 54.22768 | 1053 | 1318 | 1711 | 54.22768 | 977 | 1634 | 1767
54.24659 | 691 | 737 | 322 | 54.24659 | 1037 | 1319 | 1767 | 54.24659 | 1020 | 1516 | 1702
54.2655 | 687 | 788 | 330 | 54.2655 | 1047 | 1229 | 1702 | 54.2655 | 958 | 1540 | 1706
54.28441 | 641 | 758 | 345 | 54.28441 | 1006 | 1254 | 1706 | 54.28441 | 997 | 1574 | 1666
54.30332 | 642 | 796 | 299 | 54.30332 | 1006 | 1299 | 1666 | 54.30332 | 966 | 1507 | 1674
54.32224 | 671 | 822 | 336 | 54.32224 | 1033 | 1301 | 1674 | 54.32224 | 974 | 1551 | 1715
54.34115 | 620 | 788 | 324 | 54.34115 | 1056 | 1265 | 1715 | 54.34115 | 1023 | 1473 | 1718
54.36006 | 661 | 735 | 329 | 54.36006 | 1029 | 1326 | 1718 | 54.36006 | 980 | 1568 | 1664
54.37897 | 682 | 771 | 326 | 54.37897 | 1059 | 1344 | 1664 | 54.37897 | 938 | 1574 | 1771
54.39788 | 623 | 775 | 298 | 54.39788 | 1051 | 1286 | 1771 | 54.39788 | 947 | 1562 | 1702
54.41679 | 624 | 775 | 320 | 54.41679 | 992 | 1278 | 1702 | 54.41679 | 975 | 1619 | 1735
54.43571 | 686 | 814 | 303 | 54.43571 | 968 | 1301 | 1735 | 54.43571 | 1017 | 1562 | 1809
54.45462 | 629 | 760 | 324 | 54.45462 | 1045 | 1248 | 1809 | 54.45462 | 1015 | 1582 | 1831
54.47353 | 681 | 756 | 327 | 54.47353 | 1060 | 1359 | 1831 | 54.47353 | 988 | 1513 | 1737
54.49244 | 694 | 815 | 320 | 54.49244 | 1134 | 1350 | 1737 | 54.49244 | 963 | 1528 | 1811
54.51135 | 681 | 773 | 350 | 54.51135 | 1041 | 1325 | 1811 | 54.51135 | 964 | 1587 | 1776
54.53027 | 614 | 774 | 335 | 54.53027 | 1104 | 1260 | 1776 | 54.53027 | 984 | 1513 | 1784
54.54918 | 696 | 805 | 329 | 54.54918 | 1026 | 1282 | 1784 | 54.54918 | 976 | 1501 | 1800
54.56809 | 638 | 777 | 363 | 54.56809 | 1076 | 1263 | 1800 | 54.56809 | 956 | 1537 | 1748
54.587 | 670 | 797 | 345 | 54.587 | 1102 | 1267 | 1748 | 54.587 | 1009 | 1574 | 1724
54.60591 | 662 | 820 | 349 | 54.60591 | 1086 | 1266 | 1724 | 54.60591 | 1016 | 1524 | 1743
54.62483 | 640 | 823 | 342 | 54.62483 | 1104 | 1286 | 1743 | 54.62483 | 948 | 1533 | 1695
54.64374 | 625 | 789 | 351 | 54.64374 | 1082 | 1265 | 1695 | 54.64374 | 957 | 1508 | 1736
54.66265 | 672 | 753 | 338 | 54.66265 | 1066 | 1339 | 1736 | 54.66265 | 988 | 1461 | 1712
54.68156 | 656 | 798 | 336 | 54.68156 | 1065 | 1269 | 1712 | 54.68156 | 1001 | 1510 | 1717
54.70047 | 687 | 764 | 355 | 54.70047 | 1064 | 1215 | 1717 | 54.70047 | 963 | 1544 | 1694
54.71939 | 648 | 754 | 345 | 54.71939 | 984 | 1202 | 1694 | 54.71939 | 945 | 1573 | 1716
54.7383 | 614 | 779 | 325 | 54.7383 | 1052 | 1314 | 1716 | 54.7383 | 976 | 1495 | 1736
54.75721 | 611 | 786 | 307 | 54.75721 | 1059 | 1284 | 1736 | 54.75721 | 948 | 1527 | 1714
54.77612 | 653 | 787 | 290 | 54.77612 | 1074 | 1251 | 1714 | 54.77612 | 959 | 1519 | 1658
54.79503 | 685 | 775 | 343 | 54.79503 | 1125 | 1251 | 1658 | 54.79503 | 1028 | 1584 | 1723
54.81394 | 679 | 812 | 298 | 54.81394 | 1125 | 1267 | 1723 | 54.81394 | 994 | 1541 | 1767
54.83286 | 656 | 791 | 364 | 54.83286 | 1068 | 1290 | 1767 | 54.83286 | 984 | 1583 | 1728
54.85177 | 677 | 840 | 325 | 54.85177 | 1034 | 1381 | 1728 | 54.85177 | 983 | 1576 | 1705
54.87068 | 663 | 788 | 376 | 54.87068 | 1100 | 1269 | 1705 | 54.87068 | 992 | 1632 | 1719
54.88959 | 691 | 766 | 390 | 54.88959 | 1054 | 1324 | 1719 | 54.88959 | 983 | 1544 | 1842
54.9085 | 675 | 836 | 372 | 54.9085 | 984 | 1384 | 1842 | 54.9085 | 943 | 1582 | 1863
54.92742 | 622 | 833 | 353 | 54.92742 | 1091 | 1302 | 1863 | 54.92742 | 916 | 1639 | 1825
54.94633 | 636 | 768 | 378 | 54.94633 | 1087 | 1331 | 1825 | 54.94633 | 986 | 1575 | 1844
54.96524 | 650 | 824 | 366 | 54.96524 | 1013 | 1362 | 1844 | 54.96524 | 974 | 1538 | 1863
54.98415 | 664 | 899 | 404 | 54.98415 | 1094 | 1304 | 1863 | 54.98415 | 980 | 1695 | 1841
55.00306 | 699 | 869 | 399 | 55.00306 | 1024 | 1365 | 1841 | 55.00306 | 1033 | 1634 | 1909
55.02198 | 667 | 839 | 381 | 55.02198 | 1024 | 1390 | 1909 | 55.02198 | 966 | 1549 | 1965
55.04089 | 654 | 817 | 463 | 55.04089 | 999 | 1386 | 1965 | 55.04089 | 1028 | 1699 | 2010
55.0598 | 661 | 868 | 428 | 55.0598 | 1054 | 1407 | 2010 | 55.0598 | 1032 | 1601 | 2052
55.07871 | 695 | 843 | 403 | 55.07871 | 1022 | 1373 | 2052 | 55.07871 | 982 | 1621 | 2015
55.09762 | 689 | 875 | 434 | 55.09762 | 1095 | 1426 | 2015 | 55.09762 | 1001 | 1733 | 2259
55.11654 | 690 | 863 | 421 | 55.11654 | 1091 | 1458 | 2259 | 55.11654 | 1087 | 1610 | 2399
55.13545 | 685 | 812 | 437 | 55.13545 | 1061 | 1421 | 2399 | 55.13545 | 1074 | 1605 | 2384
55.15436 | 710 | 877 | 429 | 55.15436 | 1135 | 1434 | 2384 | 55.15436 | 1050 | 1568 | 2305
55.17327 | 693 | 873 | 425 | 55.17327 | 1101 | 1407 | 2305 | 55.17327 | 1013 | 1521 | 2046
55.19218 | 785 | 867 | 402 | 55.19218 | 1106 | 1347 | 2046 | 55.19218 | 1057 | 1574 | 1934
55.21109 | 768 | 785 | 437 | 55.21109 | 1078 | 1294 | 1934 | 55.21109 | 1025 | 1588 | 1842
55.23001 | 764 | 806 | 439 | 55.23001 | 1068 | 1414 | 1842 | 55.23001 | 1065 | 1552 | 1912
55.24892 | 757 | 854 | 431 | 55.24892 | 1094 | 1368 | 1912 | 55.24892 | 1066 | 1551 | 1986
55.26783 | 840 | 839 | 391 | 55.26783 | 1123 | 1353 | 1986 | 55.26783 | 1113 | 1585 | 2034
55.28674 | 788 | 864 | 373 | 55.28674 | 1116 | 1404 | 2034 | 55.28674 | 1097 | 1548 | 2137
55.30565 | 719 | 826 | 378 | 55.30565 | 1094 | 1356 | 2137 | 55.30565 | 985 | 1524 | 1927
55.32457 | 726 | 811 | 372 | 55.32457 | 1142 | 1340 | 1927 | 55.32457 | 1047 | 1544 | 1905
55.34348 | 753 | 782 | 389 | 55.34348 | 1112 | 1291 | 1905 | 55.34348 | 1045 | 1617 | 1848
55.36239 | 734 | 785 | 385 | 55.36239 | 1085 | 1320 | 1848 | 55.36239 | 1006 | 1587 | 1757
55.3813 | 761 | 847 | 378 | 55.3813 | 1046 | 1320 | 1757 | 55.3813 | 1042 | 1588 | 1800
55.40021 | 744 | 804 | 381 | 55.40021 | 1151 | 1282 | 1800 | 55.40021 | 1032 | 1569 | 1827
55.41913 | 781 | 792 | 384 | 55.41913 | 1167 | 1345 | 1827 | 55.41913 | 945 | 1571 | 1775
55.43804 | 704 | 822 | 416 | 55.43804 | 1075 | 1338 | 1775 | 55.43804 | 1052 | 1668 | 1827
55.45695 | 706 | 807 | 351 | 55.45695 | 1195 | 1293 | 1827 | 55.45695 | 1025 | 1640 | 1870
55.47586 | 699 | 818 | 363 | 55.47586 | 1105 | 1333 | 1870 | 55.47586 | 1016 | 1621 | 1804
55.49477 | 680 | 815 | 357 | 55.49477 | 1078 | 1312 | 1804 | 55.49477 | 1042 | 1580 | 1815
55.51368 | 716 | 832 | 353 | 55.51368 | 1118 | 1297 | 1815 | 55.51368 | 1015 | 1551 | 1757
55.5326 | 664 | 798 | 381 | 55.5326 | 1074 | 1340 | 1757 | 55.5326 | 994 | 1526 | 1677
55.55151 | 692 | 798 | 364 | 55.55151 | 1087 | 1360 | 1677 | 55.55151 | 980 | 1559 | 1847
55.57042 | 692 | 780 | 436 | 55.57042 | 1037 | 1346 | 1847 | 55.57042 | 941 | 1589 | 1758
55.58933 | 695 | 803 | 394 | 55.58933 | 1124 | 1360 | 1758 | 55.58933 | 1023 | 1620 | 1785
55.60824 | 635 | 800 | 390 | 55.60824 | 1090 | 1305 | 1785 | 55.60824 | 995 | 1481 | 1764
55.62716 | 693 | 779 | 362 | 55.62716 | 1041 | 1335 | 1764 | 55.62716 | 1011 | 1581 | 1805
55.64607 | 693 | 757 | 377 | 55.64607 | 1085 | 1371 | 1805 | 55.64607 | 983 | 1531 | 1762
55.66498 | 677 | 792 | 379 | 55.66498 | 1088 | 1333 | 1762 | 55.66498 | 1031 | 1608 | 1758
55.68389 | 702 | 769 | 338 | 55.68389 | 1195 | 1366 | 1758 | 55.68389 | 1021 | 1679 | 1774
55.7028 | 722 | 791 | 366 | 55.7028 | 1158 | 1360 | 1774 | 55.7028 | 969 | 1536 | 1737
55.72172 | 694 | 736 | 334 | 55.72172 | 1181 | 1358 | 1737 | 55.72172 | 986 | 1529 | 1696
55.74063 | 699 | 799 | 344 | 55.74063 | 1081 | 1302 | 1696 | 55.74063 | 965 | 1520 | 1700
55.75954 | 653 | 775 | 319 | 55.75954 | 1145 | 1259 | 1700 | 55.75954 | 1026 | 1591 | 1733
55.77845 | 661 | 797 | 319 | 55.77845 | 1061 | 1321 | 1733 | 55.77845 | 988 | 1575 | 1719
55.79736 | 686 | 739 | 311 | 55.79736 | 1142 | 1274 | 1719 | 55.79736 | 1013 | 1538 | 1701
55.81628 | 675 | 789 | 336 | 55.81628 | 1020 | 1277 | 1701 | 55.81628 | 1013 | 1556 | 1718
55.83519 | 741 | 765 | 302 | 55.83519 | 1107 | 1251 | 1718 | 55.83519 | 975 | 1597 | 1700
55.8541 | 676 | 769 | 303 | 55.8541 | 1120 | 1312 | 1700 | 55.8541 | 969 | 1531 | 1685
55.87301 | 767 | 750 | 275 | 55.87301 | 1137 | 1306 | 1685 | 55.87301 | 1050 | 1507 | 1791
55.89192 | 639 | 790 | 297 | 55.89192 | 1079 | 1249 | 1791 | 55.89192 | 1016 | 1609 | 1671
55.91083 | 658 | 820 | 316 | 55.91083 | 1026 | 1226 | 1671 | 55.91083 | 912 | 1517 | 1712
55.92975 | 688 | 731 | 299 | 55.92975 | 1060 | 1333 | 1712 | 55.92975 | 1008 | 1529 | 1712
55.94866 | 668 | 744 | 303 | 55.94866 | 1084 | 1286 | 1712 | 55.94866 | 1007 | 1519 | 1666
55.96757 | 662 | 743 | 296 | 55.96757 | 1071 | 1305 | 1666 | 55.96757 | 975 | 1592 | 1647
55.98648 | 750 | 793 | 298 | 55.98648 | 1019 | 1323 | 1647 | 55.98648 | 981 | 1553 | 1731
56.00539 | 688 | 792 | 312 | 56.00539 | 1102 | 1282 | 1731 | 56.00539 | 994 | 1525 | 1681
56.02431 | 664 | 815 | 296 | 56.02431 | 1045 | 1262 | 1681 | 56.02431 | 982 | 1527 | 1671
56.04322 | 651 | 762 | 304 | 56.04322 | 1070 | 1297 | 1671 | 56.04322 | 956 | 1490 | 1751
56.06213 | 674 | 759 | 269 | 56.06213 | 1066 | 1307 | 1751 | 56.06213 | 1036 | 1447 | 1771
56.08104 | 688 | 757 | 294 | 56.08104 | 1055 | 1311 | 1771 | 56.08104 | 992 | 1534 | 1747
56.09995 | 690 | 765 | 286 | 56.09995 | 1041 | 1344 | 1747 | 56.09995 | 1021 | 1555 | 1703
56.11887 | 674 | 746 | 293 | 56.11887 | 1099 | 1273 | 1703 | 56.11887 | 999 | 1465 | 1679
56.13778 | 700 | 775 | 293 | 56.13778 | 1057 | 1347 | 1679 | 56.13778 | 1024 | 1591 | 1645
56.15669 | 619 | 798 | 319 | 56.15669 | 1025 | 1287 | 1645 | 56.15669 | 953 | 1564 | 1618
56.1756 | 647 | 768 | 287 | 56.1756 | 1015 | 1336 | 1618 | 56.1756 | 964 | 1481 | 1717
56.19451 | 678 | 749 | 286 | 56.19451 | 1054 | 1288 | 1717 | 56.19451 | 976 | 1480 | 1700
56.21343 | 684 | 743 | 273 | 56.21343 | 1038 | 1299 | 1700 | 56.21343 | 1038 | 1546 | 1677
56.23234 | 653 | 784 | 298 | 56.23234 | 1057 | 1245 | 1677 | 56.23234 | 944 | 1506 | 1687
56.25125 | 678 | 781 | 306 | 56.25125 | 1034 | 1289 | 1687 | 56.25125 | 908 | 1575 | 1706
56.27016 | 647 | 771 | 291 | 56.27016 | 1050 | 1267 | 1706 | 56.27016 | 973 | 1482 | 1713
56.28907 | 657 | 767 | 249 | 56.28907 | 1035 | 1296 | 1713 | 56.28907 | 1011 | 1518 | 1696
56.30798 | 692 | 793 | 285 | 56.30798 | 1117 | 1247 | 1696 | 56.30798 | 990 | 1555 | 1667
56.3269 | 658 | 743 | 320 | 56.3269 | 1058 | 1318 | 1667 | 56.3269 | 980 | 1485 | 1729
56.34581 | 635 | 786 | 302 | 56.34581 | 1104 | 1301 | 1729 | 56.34581 | 940 | 1550 | 1601
56.36472 | 632 | 765 | 297 | 56.36472 | 1054 | 1270 | 1601 | 56.36472 | 1028 | 1452 | 1696
56.38363 | 624 | 829 | 277 | 56.38363 | 1019 | 1257 | 1696 | 56.38363 | 1002 | 1514 | 1674
56.40254 | 672 | 745 | 273 | 56.40254 | 1039 | 1270 | 1674 | 56.40254 | 998 | 1584 | 1668
56.42146 | 622 | 780 | 269 | 56.42146 | 1035 | 1170 | 1668 | 56.42146 | 1020 | 1531 | 1670
56.44037 | 634 | 770 | 312 | 56.44037 | 1062 | 1265 | 1670 | 56.44037 | 1012 | 1525 | 1664
56.45928 | 631 | 840 | 295 | 56.45928 | 1052 | 1265 | 1664 | 56.45928 | 990 | 1557 | 1649
56.47819 | 645 | 794 | 344 | 56.47819 | 1071 | 1244 | 1649 | 56.47819 | 989 | 1497 | 1730
56.4971 | 689 | 762 | 297 | 56.4971 | 1079 | 1279 | 1730 | 56.4971 | 936 | 1656 | 1684
56.51602 | 664 | 756 | 303 | 56.51602 | 1084 | 1275 | 1684 | 56.51602 | 982 | 1614 | 1738
56.53493 | 699 | 787 | 279 | 56.53493 | 1050 | 1239 | 1738 | 56.53493 | 959 | 1548 | 1633
56.55384 | 651 | 790 | 293 | 56.55384 | 1016 | 1289 | 1633 | 56.55384 | 1045 | 1505 | 1659
56.57275 | 604 | 775 | 316 | 56.57275 | 1033 | 1267 | 1659 | 56.57275 | 982 | 1536 | 1712
56.59166 | 664 | 814 | 311 | 56.59166 | 1020 | 1269 | 1712 | 56.59166 | 985 | 1458 | 1668
56.61058 | 661 | 805 | 337 | 56.61058 | 1003 | 1332 | 1668 | 56.61058 | 969 | 1521 | 1563
56.62949 | 624 | 775 | 295 | 56.62949 | 1019 | 1310 | 1563 | 56.62949 | 937 | 1480 | 1626
56.6484 | 641 | 755 | 326 | 56.6484 | 1046 | 1280 | 1626 | 56.6484 | 933 | 1506 | 1671
56.66731 | 683 | 759 | 319 | 56.66731 | 1070 | 1319 | 1671 | 56.66731 | 965 | 1494 | 1717
56.68622 | 649 | 797 | 304 | 56.68622 | 1024 | 1257 | 1717 | 56.68622 | 946 | 1580 | 1727
56.70513 | 656 | 746 | 292 | 56.70513 | 1079 | 1296 | 1727 | 56.70513 | 965 | 1515 | 1610
56.72405 | 654 | 768 | 281 | 56.72405 | 1040 | 1291 | 1610 | 56.72405 | 970 | 1590 | 1733
56.74296 | 612 | 772 | 319 | 56.74296 | 1066 | 1287 | 1733 | 56.74296 | 1025 | 1589 | 1621
56.76187 | 715 | 754 | 315 | 56.76187 | 1085 | 1223 | 1621 | 56.76187 | 956 | 1533 | 1720
56.78078 | 631 | 750 | 348 | 56.78078 | 1071 | 1283 | 1720 | 56.78078 | 936 | 1534 | 1670
56.79969 | 677 | 814 | 306 | 56.79969 | 1084 | 1249 | 1670 | 56.79969 | 984 | 1528 | 1678
56.81861 | 645 | 785 | 298 | 56.81861 | 1063 | 1235 | 1678 | 56.81861 | 966 | 1582 | 1654
56.83752 | 663 | 766 | 315 | 56.83752 | 1100 | 1322 | 1654 | 56.83752 | 950 | 1550 | 1787
56.85643 | 647 | 806 | 308 | 56.85643 | 1018 | 1278 | 1787 | 56.85643 | 995 | 1538 | 1633
56.87534 | 664 | 773 | 295 | 56.87534 | 1059 | 1332 | 1633 | 56.87534 | 977 | 1533 | 1686
56.89425 | 652 | 827 | 295 | 56.89425 | 1074 | 1291 | 1686 | 56.89425 | 973 | 1566 | 1692
56.91317 | 634 | 796 | 269 | 56.91317 | 1058 | 1277 | 1692 | 56.91317 | 1002 | 1492 | 1694
56.93208 | 669 | 788 | 306 | 56.93208 | 1055 | 1293 | 1694 | 56.93208 | 1028 | 1529 | 1691
56.95099 | 680 | 803 | 277 | 56.95099 | 1109 | 1229 | 1691 | 56.95099 | 1001 | 1592 | 1698
56.9699 | 641 | 771 | 282 | 56.9699 | 953 | 1258 | 1698 | 56.9699 | 993 | 1531 | 1696
56.98881 | 672 | 763 | 268 | 56.98881 | 1057 | 1349 | 1696 | 56.98881 | 936 | 1500 | 1730
57.00773 | 617 | 786 | 305 | 57.00773 | 1057 | 1270 | 1730 | 57.00773 | 921 | 1527 | 1644
57.02664 | 640 | 753 | 291 | 57.02664 | 1075 | 1229 | 1644 | 57.02664 | 1044 | 1494 | 1645
57.04555 | 637 | 761 | 306 | 57.04555 | 1074 | 1237 | 1645 | 57.04555 | 1005 | 1542 | 1629
57.06446 | 653 | 741 | 297 | 57.06446 | 1036 | 1232 | 1629 | 57.06446 | 1032 | 1502 | 1766
57.08337 | 630 | 814 | 266 | 57.08337 | 1063 | 1299 | 1766 | 57.08337 | 967 | 1523 | 1722
57.10228 | 653 | 770 | 268 | 57.10228 | 1042 | 1247 | 1722 | 57.10228 | 971 | 1475 | 1670
57.1212 | 668 | 795 | 303 | 57.1212 | 1082 | 1311 | 1670 | 57.1212 | 990 | 1494 | 1645
57.14011 | 688 | 793 | 289 | 57.14011 | 1023 | 1273 | 1645 | 57.14011 | 986 | 1545 | 1700
57.15902 | 641 | 781 | 276 | 57.15902 | 1127 | 1282 | 1700 | 57.15902 | 1008 | 1585 | 1696
57.17793 | 629 | 753 | 273 | 57.17793 | 1087 | 1279 | 1696 | 57.17793 | 950 | 1550 | 1646
57.19684 | 658 | 727 | 290 | 57.19684 | 1062 | 1312 | 1646 | 57.19684 | 925 | 1576 | 1626
57.21576 | 676 | 797 | 297 | 57.21576 | 1084 | 1265 | 1626 | 57.21576 | 976 | 1569 | 1709
57.23467 | 629 | 748 | 277 | 57.23467 | 1065 | 1331 | 1709 | 57.23467 | 1019 | 1582 | 1712
57.25358 | 637 | 757 | 296 | 57.25358 | 1114 | 1276 | 1712 | 57.25358 | 965 | 1510 | 1601
57.27249 | 677 | 777 | 322 | 57.27249 | 1047 | 1227 | 1601 | 57.27249 | 993 | 1566 | 1701
57.2914 | 656 | 787 | 303 | 57.2914 | 1029 | 1268 | 1701 | 57.2914 | 1007 | 1576 | 1676
57.31032 | 632 | 761 | 295 | 57.31032 | 1056 | 1247 | 1676 | 57.31032 | 966 | 1570 | 1711
57.32923 | 613 | 755 | 293 | 57.32923 | 1045 | 1305 | 1711 | 57.32923 | 952 | 1568 | 1680
57.34814 | 668 | 813 | 298 | 57.34814 | 1045 | 1295 | 1680 | 57.34814 | 978 | 1567 | 1745
57.36705 | 617 | 779 | 264 | 57.36705 | 1051 | 1275 | 1745 | 57.36705 | 948 | 1552 | 1606
57.38596 | 666 | 809 | 306 | 57.38596 | 1077 | 1269 | 1606 | 57.38596 | 972 | 1504 | 1731
57.40487 | 664 | 841 | 275 | 57.40487 | 1000 | 1353 | 1731 | 57.40487 | 954 | 1572 | 1690
57.42379 | 668 | 765 | 298 | 57.42379 | 1003 | 1278 | 1690 | 57.42379 | 1018 | 1531 | 1730
57.4427 | 650 | 795 | 297 | 57.4427 | 1036 | 1237 | 1730 | 57.4427 | 1014 | 1532 | 1685
57.46161 | 612 | 780 | 308 | 57.46161 | 1109 | 1321 | 1685 | 57.46161 | 989 | 1589 | 1776
57.48052 | 628 | 782 | 284 | 57.48052 | 1099 | 1249 | 1776 | 57.48052 | 1014 | 1530 | 1571
57.49943 | 660 | 785 | 290 | 57.49943 | 1017 | 1232 | 1571 | 57.49943 | 987 | 1549 | 1650
57.51835 | 646 | 763 | 297 | 57.51835 | 1047 | 1253 | 1650 | 57.51835 | 937 | 1542 | 1619
57.53726 | 658 | 807 | 321 | 57.53726 | 1110 | 1275 | 1619 | 57.53726 | 955 | 1538 | 1764
57.55617 | 634 | 769 | 296 | 57.55617 | 1092 | 1290 | 1764 | 57.55617 | 945 | 1597 | 1729
57.57508 | 660 | 769 | 312 | 57.57508 | 1049 | 1340 | 1729 | 57.57508 | 991 | 1567 | 1665
57.59399 | 606 | 723 | 286 | 57.59399 | 1079 | 1241 | 1665 | 57.59399 | 1014 | 1478 | 1700
57.61291 | 637 | 747 | 276 | 57.61291 | 1047 | 1269 | 1700 | 57.61291 | 965 | 1558 | 1702
57.63182 | 668 | 794 | 291 | 57.63182 | 1014 | 1262 | 1702 | 57.63182 | 990 | 1512 | 1651
57.65073 | 662 | 701 | 278 | 57.65073 | 1086 | 1235 | 1651 | 57.65073 | 994 | 1531 | 1633
57.66964 | 649 | 762 | 296 | 57.66964 | 1030 | 1264 | 1633 | 57.66964 | 968 | 1575 | 1665
57.68855 | 582 | 800 | 286 | 57.68855 | 1083 | 1261 | 1665 | 57.68855 | 944 | 1523 | 1672
57.70747 | 660 | 723 | 294 | 57.70747 | 1075 | 1357 | 1672 | 57.70747 | 1000 | 1595 | 1670
57.72638 | 662 | 750 | 291 | 57.72638 | 1085 | 1289 | 1670 | 57.72638 | 974 | 1517 | 1714
57.74529 | 651 | 788 | 285 | 57.74529 | 1114 | 1239 | 1714 | 57.74529 | 1051 | 1553 | 1817
57.7642 | 677 | 765 | 283 | 57.7642 | 1106 | 1253 | 1817 | 57.7642 | 1013 | 1555 | 1705
57.78311 | 620 | 801 | 266 | 57.78311 | 1012 | 1262 | 1705 | 57.78311 | 963 | 1543 | 1637
57.80202 | 601 | 718 | 281 | 57.80202 | 962 | 1292 | 1637 | 57.80202 | 962 | 1552 | 1623
57.82094 | 666 | 774 | 279 | 57.82094 | 1001 | 1259 | 1623 | 57.82094 | 983 | 1544 | 1675
57.83985 | 622 | 773 | 266 | 57.83985 | 1097 | 1276 | 1675 | 57.83985 | 965 | 1535 | 1686
57.85876 | 623 | 772 | 269 | 57.85876 | 1035 | 1226 | 1686 | 57.85876 | 987 | 1564 | 1667
57.87767 | 688 | 729 | 303 | 57.87767 | 1094 | 1297 | 1667 | 57.87767 | 946 | 1540 | 1728
57.89658 | 623 | 733 | 280 | 57.89658 | 1062 | 1255 | 1728 | 57.89658 | 936 | 1523 | 1736
57.9155 | 639 | 760 | 261 | 57.9155 | 1057 | 1299 | 1736 | 57.9155 | 986 | 1553 | 1602
57.93441 | 622 | 743 | 274 | 57.93441 | 1085 | 1301 | 1602 | 57.93441 | 1000 | 1416 | 1604
57.95332 | 648 | 802 | 272 | 57.95332 | 1025 | 1238 | 1604 | 57.95332 | 984 | 1578 | 1625
57.97223 | 677 | 750 | 289 | 57.97223 | 1047 | 1211 | 1625 | 57.97223 | 958 | 1563 | 1682
57.99114 | 627 | 756 | 306 | 57.99114 | 1052 | 1260 | 1682 | 57.99114 | 1050 | 1490 | 1600
58.01006 | 640 | 759 | 299 | 58.01006 | 1065 | 1312 | 1600 | 58.01006 | 942 | 1532 | 1628
58.02897 | 652 | 708 | 277 | 58.02897 | 1031 | 1289 | 1628 | 58.02897 | 997 | 1589 | 1694
58.04788 | 658 | 785 | 302 | 58.04788 | 1027 | 1312 | 1694 | 58.04788 | 972 | 1468 | 1683
58.06679 | 658 | 778 | 290 | 58.06679 | 1056 | 1307 | 1683 | 58.06679 | 1020 | 1536 | 1658
58.0857 | 638 | 776 | 291 | 58.0857 | 1072 | 1329 | 1658 | 58.0857 | 1017 | 1526 | 1633
58.10462 | 672 | 714 | 274 | 58.10462 | 1088 | 1317 | 1633 | 58.10462 | 1011 | 1520 | 1616
58.12353 | 594 | 810 | 271 | 58.12353 | 1146 | 1293 | 1616 | 58.12353 | 929 | 1520 | 1706
58.14244 | 636 | 762 | 276 | 58.14244 | 1066 | 1326 | 1706 | 58.14244 | 962 | 1466 | 1654
58.16135 | 626 | 755 | 274 | 58.16135 | 1076 | 1279 | 1654 | 58.16135 | 981 | 1507 | 1663
58.18026 | 684 | 790 | 270 | 58.18026 | 1079 | 1290 | 1663 | 58.18026 | 973 | 1527 | 1706
58.19917 | 608 | 700 | 249 | 58.19917 | 1063 | 1311 | 1706 | 58.19917 | 976 | 1471 | 1682
58.21809 | 617 | 774 | 252 | 58.21809 | 1014 | 1262 | 1682 | 58.21809 | 954 | 1427 | 1696
58.237 | 606 | 773 | 277 | 58.237 | 1085 | 1236 | 1696 | 58.237 | 999 | 1607 | 1664
58.25591 | 650 | 783 | 286 | 58.25591 | 1061 | 1274 | 1664 | 58.25591 | 941 | 1546 | 1636
58.27482 | 701 | 774 | 288 | 58.27482 | 1010 | 1251 | 1636 | 58.27482 | 987 | 1507 | 1698
58.29373 | 670 | 773 | 269 | 58.29373 | 1037 | 1267 | 1698 | 58.29373 | 961 | 1522 | 1607
58.31265 | 642 | 756 | 278 | 58.31265 | 1034 | 1253 | 1607 | 58.31265 | 997 | 1548 | 1655
58.33156 | 631 | 750 | 258 | 58.33156 | 1055 | 1318 | 1655 | 58.33156 | 995 | 1445 | 1730
58.35047 | 669 | 793 | 268 | 58.35047 | 1084 | 1308 | 1730 | 58.35047 | 931 | 1571 | 1724
58.36938 | 646 | 752 | 296 | 58.36938 | 1090 | 1217 | 1724 | 58.36938 | 963 | 1582 | 1560
58.38829 | 684 | 715 | 262 | 58.38829 | 1005 | 1252 | 1560 | 58.38829 | 900 | 1435 | 1634
58.40721 | 673 | 766 | 279 | 58.40721 | 1086 | 1246 | 1634 | 58.40721 | 986 | 1475 | 1674
58.42612 | 643 | 751 | 282 | 58.42612 | 1103 | 1280 | 1674 | 58.42612 | 1039 | 1579 | 1738
58.44503 | 637 | 707 | 276 | 58.44503 | 1026 | 1294 | 1738 | 58.44503 | 972 | 1509 | 1691
58.46394 | 687 | 756 | 276 | 58.46394 | 1109 | 1289 | 1691 | 58.46394 | 985 | 1432 | 1665
58.48285 | 646 | 804 | 269 | 58.48285 | 1058 | 1355 | 1665 | 58.48285 | 982 | 1573 | 1669
58.50177 | 632 | 757 | 258 | 58.50177 | 1002 | 1307 | 1669 | 58.50177 | 938 | 1488 | 1658
58.52068 | 609 | 757 | 255 | 58.52068 | 1056 | 1332 | 1658 | 58.52068 | 957 | 1498 | 1575
58.53959 | 685 | 753 | 292 | 58.53959 | 1052 | 1295 | 1575 | 58.53959 | 1007 | 1499 | 1563
58.5585 | 660 | 776 | 270 | 58.5585 | 1029 | 1258 | 1563 | 58.5585 | 925 | 1437 | 1621
58.57741 | 605 | 753 | 279 | 58.57741 | 1014 | 1213 | 1621 | 58.57741 | 962 | 1499 | 1640
58.59632 | 657 | 768 | 264 | 58.59632 | 1015 | 1271 | 1640 | 58.59632 | 957 | 1551 | 1650
58.61524 | 676 | 748 | 255 | 58.61524 | 1121 | 1232 | 1650 | 58.61524 | 930 | 1562 | 1664
58.63415 | 597 | 736 | 274 | 58.63415 | 1022 | 1282 | 1664 | 58.63415 | 960 | 1508 | 1703
58.65306 | 622 | 792 | 268 | 58.65306 | 1076 | 1343 | 1703 | 58.65306 | 910 | 1520 | 1696
58.67197 | 595 | 743 | 250 | 58.67197 | 1031 | 1304 | 1696 | 58.67197 | 1003 | 1518 | 1720
58.69088 | 623 | 709 | 281 | 58.69088 | 984 | 1322 | 1720 | 58.69088 | 951 | 1488 | 1606
58.7098 | 645 | 812 | 289 | 58.7098 | 1073 | 1262 | 1606 | 58.7098 | 999 | 1499 | 1696
58.72871 | 585 | 767 | 267 | 58.72871 | 1042 | 1284 | 1696 | 58.72871 | 981 | 1578 | 1654
58.74762 | 614 | 711 | 245 | 58.74762 | 1078 | 1276 | 1654 | 58.74762 | 975 | 1467 | 1601
58.76653 | 617 | 792 | 262 | 58.76653 | 1099 | 1289 | 1601 | 58.76653 | 936 | 1585 | 1620
58.78544 | 634 | 769 | 275 | 58.78544 | 1047 | 1346 | 1620 | 58.78544 | 955 | 1574 | 1676
58.80436 | 646 | 769 | 260 | 58.80436 | 1035 | 1240 | 1676 | 58.80436 | 937 | 1489 | 1642
58.82327 | 649 | 764 | 260 | 58.82327 | 985 | 1341 | 1642 | 58.82327 | 965 | 1492 | 1620
58.84218 | 632 | 792 | 274 | 58.84218 | 1101 | 1290 | 1620 | 58.84218 | 1042 | 1629 | 1699
58.86109 | 653 | 743 | 276 | 58.86109 | 1088 | 1283 | 1699 | 58.86109 | 903 | 1560 | 1604
58.88 | 604 | 763 | 272 | 58.88 | 1085 | 1286 | 1604 | 58.88 | 1020 | 1484 | 1630
58.89892 | 675 | 786 | 264 | 58.89892 | 1063 | 1264 | 1630 | 58.89892 | 976 | 1508 | 1676
58.91783 | 640 | 805 | 265 | 58.91783 | 1063 | 1297 | 1676 | 58.91783 | 964 | 1518 | 1610
58.93674 | 633 | 785 | 284 | 58.93674 | 1072 | 1294 | 1610 | 58.93674 | 960 | 1536 | 1675
58.95565 | 659 | 720 | 258 | 58.95565 | 1026 | 1283 | 1675 | 58.95565 | 1008 | 1527 | 1738
58.97456 | 635 | 757 | 260 | 58.97456 | 1060 | 1289 | 1738 | 58.97456 | 940 | 1484 | 1686
58.99347 | 630 | 786 | 290 | 58.99347 | 1068 | 1316 | 1686 | 58.99347 | 999 | 1485 | 1683
59.01239 | 629 | 777 | 284 | 59.01239 | 1065 | 1282 | 1683 | 59.01239 | 985 | 1513 | 1710
59.0313 | 653 | 738 | 271 | 59.0313 | 1064 | 1327 | 1710 | 59.0313 | 1018 | 1517 | 1594
59.05021 | 635 | 747 | 294 | 59.05021 | 1058 | 1291 | 1594 | 59.05021 | 1012 | 1511 | 1651
59.06912 | 639 | 777 | 277 | 59.06912 | 1043 | 1294 | 1651 | 59.06912 | 978 | 1581 | 1719
59.08803 | 707 | 817 | 272 | 59.08803 | 1121 | 1375 | 1719 | 59.08803 | 1014 | 1445 | 1639
59.10695 | 627 | 747 | 278 | 59.10695 | 1066 | 1303 | 1639 | 59.10695 | 977 | 1539 | 1649
59.12586 | 649 | 814 | 300 | 59.12586 | 1027 | 1287 | 1649 | 59.12586 | 949 | 1524 | 1665
59.14477 | 645 | 814 | 258 | 59.14477 | 1056 | 1324 | 1665 | 59.14477 | 991 | 1574 | 1699
59.16368 | 640 | 788 | 290 | 59.16368 | 1016 | 1306 | 1699 | 59.16368 | 998 | 1506 | 1604
59.18259 | 640 | 764 | 274 | 59.18259 | 1048 | 1338 | 1604 | 59.18259 | 960 | 1519 | 1690
59.20151 | 659 | 736 | 276 | 59.20151 | 1020 | 1283 | 1690 | 59.20151 | 982 | 1519 | 1703
59.22042 | 679 | 810 | 290 | 59.22042 | 1035 | 1254 | 1703 | 59.22042 | 983 | 1501 | 1675
59.23933 | 626 | 786 | 276 | 59.23933 | 1012 | 1281 | 1675 | 59.23933 | 1006 | 1547 | 1675
59.25824 | 643 | 737 | 259 | 59.25824 | 1083 | 1264 | 1675 | 59.25824 | 988 | 1579 | 1642
59.27715 | 615 | 750 | 278 | 59.27715 | 1076 | 1258 | 1642 | 59.27715 | 1044 | 1535 | 1671
59.29606 | 644 | 771 | 266 | 59.29606 | 1092 | 1329 | 1671 | 59.29606 | 971 | 1543 | 1773
59.31498 | 655 | 781 | 284 | 59.31498 | 1050 | 1294 | 1773 | 59.31498 | 991 | 1507 | 1648
59.33389 | 630 | 778 | 267 | 59.33389 | 1054 | 1260 | 1648 | 59.33389 | 983 | 1518 | 1637
59.3528 | 683 | 787 | 288 | 59.3528 | 1008 | 1262 | 1637 | 59.3528 | 1031 | 1587 | 1651
59.37171 | 603 | 755 | 256 | 59.37171 | 1065 | 1301 | 1651 | 59.37171 | 1028 | 1556 | 1669
59.39062 | 606 | 801 | 306 | 59.39062 | 1117 | 1276 | 1669 | 59.39062 | 1021 | 1592 | 1743
59.40954 | 690 | 764 | 293 | 59.40954 | 1013 | 1285 | 1743 | 59.40954 | 979 | 1533 | 1646
59.42845 | 653 | 783 | 267 | 59.42845 | 1094 | 1283 | 1646 | 59.42845 | 957 | 1565 | 1652
59.44736 | 623 | 765 | 271 | 59.44736 | 1070 | 1309 | 1652 | 59.44736 | 999 | 1527 | 1652
59.46627 | 677 | 741 | 302 | 59.46627 | 1030 | 1313 | 1652 | 59.46627 | 985 | 1545 | 1686
59.48518 | 623 | 764 | 279 | 59.48518 | 1020 | 1332 | 1686 | 59.48518 | 983 | 1554 | 1658
59.5041 | 676 | 746 | 247 | 59.5041 | 1022 | 1348 | 1658 | 59.5041 | 1044 | 1535 | 1599
59.52301 | 655 | 751 | 275 | 59.52301 | 1058 | 1309 | 1599 | 59.52301 | 1018 | 1539 | 1699
59.54192 | 645 | 782 | 292 | 59.54192 | 1030 | 1333 | 1699 | 59.54192 | 961 | 1554 | 1645
59.56083 | 649 | 801 | 262 | 59.56083 | 1109 | 1215 | 1645 | 59.56083 | 998 | 1496 | 1671
59.57974 | 656 | 770 | 252 | 59.57974 | 1093 | 1256 | 1671 | 59.57974 | 940 | 1547 | 1634
59.59866 | 654 | 757 | 270 | 59.59866 | 1076 | 1277 | 1634 | 59.59866 | 993 | 1510 | 1700
59.61757 | 638 | 811 | 299 | 59.61757 | 1091 | 1308 | 1700 | 59.61757 | 977 | 1589 | 1634
59.63648 | 663 | 748 | 272 | 59.63648 | 1064 | 1316 | 1634 | 59.63648 | 968 | 1521 | 1708
59.65539 | 639 | 799 | 278 | 59.65539 | 1081 | 1331 | 1708 | 59.65539 | 988 | 1562 | 1676
59.6743 | 646 | 816 | 273 | 59.6743 | 1103 | 1276 | 1676 | 59.6743 | 979 | 1549 | 1558
59.69321 | 632 | 723 | 275 | 59.69321 | 1069 | 1306 | 1558 | 59.69321 | 938 | 1480 | 1689
59.71213 | 656 | 764 | 271 | 59.71213 | 1031 | 1353 | 1689 | 59.71213 | 968 | 1625 | 1677
59.73104 | 645 | 740 | 270 | 59.73104 | 1069 | 1289 | 1677 | 59.73104 | 990 | 1445 | 1602
59.74995 | 625 | 710 | 249 | 59.74995 | 1076 | 1267 | 1602 | 59.74995 | 1001 | 1498 | 1688
59.76886 | 640 | 744 | 285 | 59.76886 | 1066 | 1260 | 1688 | 59.76886 | 986 | 1561 | 1721
59.78777 | 644 | 771 | 294 | 59.78777 | 1025 | 1267 | 1721 | 59.78777 | 933 | 1509 | 1678
59.80669 | 634 | 800 | 306 | 59.80669 | 1104 | 1252 | 1678 | 59.80669 | 966 | 1540 | 1746
59.8256 | 644 | 767 | 275 | 59.8256 | 1039 | 1274 | 1746 | 59.8256 | 994 | 1555 | 1724
59.84451 | 662 | 766 | 298 | 59.84451 | 1024 | 1232 | 1724 | 59.84451 | 1021 | 1519 | 1668
59.86342 | 628 | 772 | 329 | 59.86342 | 1096 | 1366 | 1668 | 59.86342 | 998 | 1538 | 1718
59.88233 | 688 | 816 | 294 | 59.88233 | 1048 | 1311 | 1718 | 59.88233 | 950 | 1531 | 1740
59.90125 | 664 | 784 | 311 | 59.90125 | 1069 | 1343 | 1740 | 59.90125 | 997 | 1505 | 1846
59.92016 | 666 | 766 | 323 | 59.92016 | 1093 | 1375 | 1846 | 59.92016 | 1065 | 1608 | 1769
59.93907 | 676 | 831 | 331 | 59.93907 | 1057 | 1354 | 1769 | 59.93907 | 1020 | 1600 | 1819
59.95798 | 653 | 808 | 374 | 59.95798 | 1045 | 1365 | 1819 | 59.95798 | 1008 | 1562 | 1856
59.97689 | 644 | 853 | 395 | 59.97689 | 1128 | 1330 | 1856 | 59.97689 | 1013 | 1573 | 1856
59.99581 | 665 | 844 | 369 | 59.99581 | 1064 | 1364 | 1856 | 59.99581 | 983 | 1756 | 1872
60.01472 | 642 | 874 | 421 | 60.01472 | 1115 | 1384 | 1872 | 60.01472 | 982 | 1717 | 1841
60.03363 | 653 | 875 | 474 | 60.03363 | 1054 | 1360 | 1841 | 60.03363 | 981 | 1779 | 1887
60.05254 | 678 | 868 | 476 | 60.05254 | 1097 | 1411 | 1887 | 60.05254 | 967 | 1774 | 1947
60.07145 | 657 | 899 | 528 | 60.07145 | 1075 | 1432 | 1947 | 60.07145 | 976 | 1786 | 2096
60.09036 | 646 | 892 | 633 | 60.09036 | 1110 | 1451 | 2096 | 60.09036 | 984 | 1814 | 2019
60.10928 | 664 | 941 | 652 | 60.10928 | 1074 | 1410 | 2019 | 60.10928 | 1012 | 1763 | 2163
60.12819 | 703 | 946 | 723 | 60.12819 | 1052 | 1389 | 2163 | 60.12819 | 1069 | 1757 | 2276
60.1471 | 707 | 963 | 659 | 60.1471 | 1036 | 1489 | 2276 | 60.1471 | 1025 | 1739 | 2287
60.16601 | 676 | 959 | 687 | 60.16601 | 1106 | 1430 | 2287 | 60.16601 | 1045 | 1630 | 2293
60.18492 | 743 | 1055 | 715 | 60.18492 | 1109 | 1548 | 2293 | 60.18492 | 1047 | 1709 | 2336
60.20384 | 693 | 942 | 694 | 60.20384 | 1107 | 1469 | 2336 | 60.20384 | 1110 | 1671 | 2388
60.22275 | 782 | 968 | 727 | 60.22275 | 1130 | 1522 | 2388 | 60.22275 | 1015 | 1607 | 2353
60.24166 | 811 | 889 | 694 | 60.24166 | 1160 | 1491 | 2353 | 60.24166 | 1086 | 1642 | 2377
60.26057 | 775 | 911 | 701 | 60.26057 | 1217 | 1435 | 2377 | 60.26057 | 1088 | 1600 | 2158
60.27948 | 765 | 934 | 689 | 60.27948 | 1158 | 1411 | 2158 | 60.27948 | 1123 | 1578 | 2091
60.2984 | 743 | 909 | 653 | 60.2984 | 1184 | 1410 | 2091 | 60.2984 | 1117 | 1669 | 2126
60.31731 | 784 | 881 | 655 | 60.31731 | 1200 | 1392 | 2126 | 60.31731 | 1191 | 1638 | 2057
60.33622 | 771 | 835 | 581 | 60.33622 | 1179 | 1351 | 2057 | 60.33622 | 1067 | 1615 | 2012
60.35513 | 757 | 853 | 530 | 60.35513 | 1265 | 1351 | 2012 | 60.35513 | 1114 | 1589 | 2038
60.37404 | 755 | 833 | 529 | 60.37404 | 1223 | 1366 | 2038 | 60.37404 | 1069 | 1564 | 2141
60.39296 | 728 | 836 | 449 | 60.39296 | 1168 | 1405 | 2141 | 60.39296 | 1090 | 1583 | 1884
60.41187 | 747 | 814 | 448 | 60.41187 | 1166 | 1348 | 1884 | 60.41187 | 1081 | 1520 | 1848
60.43078 | 747 | 813 | 432 | 60.43078 | 1228 | 1348 | 1848 | 60.43078 | 1054 | 1536 | 1808
60.44969 | 721 | 765 | 382 | 60.44969 | 1147 | 1330 | 1808 | 60.44969 | 1059 | 1599 | 1675
60.4686 | 711 | 785 | 382 | 60.4686 | 1235 | 1311 | 1675 | 60.4686 | 1063 | 1586 | 1756
60.48751 | 697 | 787 | 343 | 60.48751 | 1206 | 1387 | 1756 | 60.48751 | 1039 | 1511 | 1706
60.50643 | 680 | 799 | 348 | 60.50643 | 1197 | 1298 | 1706 | 60.50643 | 1027 | 1491 | 1704
60.52534 | 692 | 722 | 325 | 60.52534 | 1178 | 1255 | 1704 | 60.52534 | 1031 | 1538 | 1767
60.54425 | 689 | 768 | 314 | 60.54425 | 1167 | 1324 | 1767 | 60.54425 | 985 | 1503 | 1672
60.56316 | 683 | 763 | 283 | 60.56316 | 1139 | 1307 | 1672 | 60.56316 | 972 | 1496 | 1652
60.58207 | 681 | 806 | 299 | 60.58207 | 1147 | 1348 | 1652 | 60.58207 | 1007 | 1524 | 1623
60.60099 | 634 | 767 | 311 | 60.60099 | 1096 | 1366 | 1623 | 60.60099 | 976 | 1554 | 1604
60.6199 | 701 | 749 | 302 | 60.6199 | 1112 | 1394 | 1604 | 60.6199 | 954 | 1502 | 1766
60.63881 | 692 | 799 | 238 | 60.63881 | 1112 | 1271 | 1766 | 60.63881 | 1020 | 1521 | 1729
60.65772 | 658 | 800 | 275 | 60.65772 | 1115 | 1224 | 1729 | 60.65772 | 927 | 1615 | 1687
60.67663 | 677 | 756 | 327 | 60.67663 | 1084 | 1334 | 1687 | 60.67663 | 957 | 1457 | 1707
60.69555 | 706 | 746 | 293 | 60.69555 | 1103 | 1310 | 1707 | 60.69555 | 1066 | 1544 | 1679
60.71446 | 703 | 803 | 246 | 60.71446 | 1149 | 1249 | 1679 | 60.71446 | 983 | 1503 | 1698
60.73337 | 662 | 769 | 265 | 60.73337 | 1127 | 1292 | 1698 | 60.73337 | 1010 | 1558 | 1643
60.75228 | 637 | 797 | 284 | 60.75228 | 1075 | 1347 | 1643 | 60.75228 | 1005 | 1509 | 1727
60.77119 | 639 | 717 | 322 | 60.77119 | 1033 | 1309 | 1727 | 60.77119 | 1022 | 1513 | 1672
60.79011 | 678 | 774 | 323 | 60.79011 | 1069 | 1283 | 1672 | 60.79011 | 1011 | 1586 | 1597
60.80902 | 679 | 781 | 290 | 60.80902 | 1108 | 1329 | 1597 | 60.80902 | 959 | 1555 | 1694
60.82793 | 671 | 766 | 297 | 60.82793 | 1055 | 1321 | 1694 | 60.82793 | 993 | 1459 | 1636
60.84684 | 635 | 770 | 307 | 60.84684 | 1110 | 1280 | 1636 | 60.84684 | 1000 | 1554 | 1708
60.86575 | 647 | 711 | 265 | 60.86575 | 1061 | 1267 | 1708 | 60.86575 | 994 | 1571 | 1666
60.88466 | 683 | 776 | 281 | 60.88466 | 1082 | 1362 | 1666 | 60.88466 | 1008 | 1524 | 1721
60.90358 | 624 | 751 | 284 | 60.90358 | 1079 | 1320 | 1721 | 60.90358 | 1022 | 1466 | 1624
60.92249 | 638 | 794 | 281 | 60.92249 | 1128 | 1315 | 1624 | 60.92249 | 939 | 1513 | 1677
60.9414 | 643 | 764 | 303 | 60.9414 | 1122 | 1301 | 1677 | 60.9414 | 1004 | 1592 | 1677
60.96031 | 635 | 779 | 281 | 60.96031 | 1040 | 1313 | 1677 | 60.96031 | 939 | 1470 | 1756
60.97922 | 632 | 742 | 265 | 60.97922 | 1088 | 1319 | 1756 | 60.97922 | 960 | 1508 | 1717
60.99814 | 611 | 791 | 287 | 60.99814 | 1105 | 1320 | 1717 | 60.99814 | 972 | 1483 | 1696
61.01705 | 693 | 785 | 269 | 61.01705 | 1038 | 1341 | 1696 | 61.01705 | 1008 | 1502 | 1701
61.03596 | 696 | 760 | 298 | 61.03596 | 1039 | 1324 | 1701 | 61.03596 | 998 | 1520 | 1702
61.05487 | 671 | 783 | 310 | 61.05487 | 1088 | 1294 | 1702 | 61.05487 | 969 | 1563 | 1666
61.07378 | 698 | 791 | 269 | 61.07378 | 1094 | 1353 | 1666 | 61.07378 | 993 | 1557 | 1740
61.0927 | 619 | 778 | 278 | 61.0927 | 1135 | 1326 | 1740 | 61.0927 | 968 | 1569 | 1674
61.11161 | 633 | 726 | 277 | 61.11161 | 1076 | 1335 | 1674 | 61.11161 | 992 | 1528 | 1664
61.13052 | 642 | 740 | 238 | 61.13052 | 1045 | 1382 | 1664 | 61.13052 | 980 | 1566 | 1698
61.14943 | 715 | 802 | 261 | 61.14943 | 1119 | 1342 | 1698 | 61.14943 | 1039 | 1527 | 1697
61.16834 | 633 | 760 | 259 | 61.16834 | 1071 | 1266 | 1697 | 61.16834 | 1052 | 1617 | 1717
61.18725 | 663 | 764 | 306 | 61.18725 | 1055 | 1300 | 1717 | 61.18725 | 1022 | 1567 | 1694
61.20617 | 660 | 723 | 286 | 61.20617 | 1128 | 1289 | 1694 | 61.20617 | 1009 | 1525 | 1712
61.22508 | 652 | 790 | 295 | 61.22508 | 1091 | 1303 | 1712 | 61.22508 | 1057 | 1548 | 1753
61.24399 | 666 | 774 | 268 | 61.24399 | 1089 | 1320 | 1753 | 61.24399 | 1054 | 1576 | 1714
61.2629 | 629 | 804 | 292 | 61.2629 | 1095 | 1264 | 1714 | 61.2629 | 1018 | 1556 | 1712
61.28181 | 684 | 750 | 288 | 61.28181 | 1121 | 1379 | 1712 | 61.28181 | 1009 | 1552 | 1660
61.30073 | 662 | 714 | 277 | 61.30073 | 1111 | 1270 | 1660 | 61.30073 | 1018 | 1604 | 1744
61.31964 | 669 | 791 | 275 | 61.31964 | 1090 | 1379 | 1744 | 61.31964 | 999 | 1581 | 1850
61.33855 | 730 | 786 | 249 | 61.33855 | 1076 | 1266 | 1850 | 61.33855 | 962 | 1553 | 1693
61.35746 | 670 | 779 | 282 | 61.35746 | 1070 | 1329 | 1693 | 61.35746 | 955 | 1525 | 1757
61.37637 | 648 | 766 | 291 | 61.37637 | 1145 | 1327 | 1757 | 61.37637 | 1032 | 1533 | 1715
61.39529 | 591 | 795 | 290 | 61.39529 | 1086 | 1404 | 1715 | 61.39529 | 1030 | 1601 | 1729
61.4142 | 659 | 761 | 264 | 61.4142 | 1064 | 1344 | 1729 | 61.4142 | 1024 | 1502 | 1753
61.43311 | 670 | 790 | 242 | 61.43311 | 1086 | 1421 | 1753 | 61.43311 | 1036 | 1540 | 1752
61.45202 | 681 | 798 | 221 | 61.45202 | 1087 | 1346 | 1752 | 61.45202 | 982 | 1559 | 1764
61.47093 | 639 | 803 | 247 | 61.47093 | 1047 | 1355 | 1764 | 61.47093 | 923 | 1564 | 1852
61.48985 | 655 | 785 | 277 | 61.48985 | 1103 | 1335 | 1852 | 61.48985 | 1049 | 1651 | 1664
61.50876 | 658 | 752 | 267 | 61.50876 | 1050 | 1327 | 1664 | 61.50876 | 986 | 1630 | 1658
61.52767 | 712 | 780 | 278 | 61.52767 | 1140 | 1360 | 1658 | 61.52767 | 937 | 1573 | 1717
61.54658 | 632 | 786 | 300 | 61.54658 | 1100 | 1402 | 1717 | 61.54658 | 1043 | 1569 | 1673
61.56549 | 637 | 758 | 268 | 61.56549 | 1067 | 1348 | 1673 | 61.56549 | 987 | 1661 | 1716
61.5844 | 660 | 775 | 288 | 61.5844 | 1149 | 1324 | 1716 | 61.5844 | 1002 | 1584 | 1661
61.60332 | 652 | 751 | 267 | 61.60332 | 1161 | 1289 | 1661 | 61.60332 | 1012 | 1551 | 1724
61.62223 | 639 | 787 | 291 | 61.62223 | 1104 | 1358 | 1724 | 61.62223 | 999 | 1532 | 1728
61.64114 | 642 | 803 | 289 | 61.64114 | 1071 | 1411 | 1728 | 61.64114 | 987 | 1653 | 1694
61.66005 | 687 | 782 | 286 | 61.66005 | 1083 | 1335 | 1694 | 61.66005 | 984 | 1598 | 1825
61.67896 | 665 | 814 | 293 | 61.67896 | 1103 | 1430 | 1825 | 61.67896 | 991 | 1576 | 1673
61.69788 | 629 | 842 | 300 | 61.69788 | 1130 | 1374 | 1673 | 61.69788 | 1063 | 1654 | 1815
61.71679 | 685 | 747 | 311 | 61.71679 | 1084 | 1295 | 1815 | 61.71679 | 953 | 1580 | 1748
61.7357 | 650 | 802 | 254 | 61.7357 | 1073 | 1346 | 1748 | 61.7357 | 1009 | 1600 | 1765
61.75461 | 669 | 755 | 284 | 61.75461 | 1157 | 1351 | 1765 | 61.75461 | 967 | 1623 | 1750
61.77352 | 625 | 843 | 289 | 61.77352 | 1139 | 1378 | 1750 | 61.77352 | 1022 | 1645 | 1759
61.79244 | 697 | 775 | 294 | 61.79244 | 1091 | 1316 | 1759 | 61.79244 | 983 | 1589 | 1834
61.81135 | 616 | 799 | 327 | 61.81135 | 1094 | 1354 | 1834 | 61.81135 | 974 | 1616 | 1786
61.83026 | 657 | 803 | 297 | 61.83026 | 1135 | 1349 | 1786 | 61.83026 | 997 | 1649 | 1790
61.84917 | 609 | 838 | 280 | 61.84917 | 1106 | 1418 | 1790 | 61.84917 | 1057 | 1629 | 1763
61.86808 | 643 | 771 | 312 | 61.86808 | 1132 | 1370 | 1763 | 61.86808 | 1014 | 1573 | 1735
61.887 | 699 | 803 | 274 | 61.887 | 1107 | 1265 | 1735 | 61.887 | 999 | 1660 | 1761
61.90591 | 696 | 824 | 265 | 61.90591 | 1031 | 1406 | 1761 | 61.90591 | 939 | 1590 | 1711
61.92482 | 673 | 804 | 323 | 61.92482 | 1116 | 1363 | 1711 | 61.92482 | 1010 | 1556 | 1820
61.94373 | 670 | 817 | 262 | 61.94373 | 1127 | 1399 | 1820 | 61.94373 | 990 | 1545 | 1783
61.96264 | 702 | 772 | 315 | 61.96264 | 1190 | 1401 | 1783 | 61.96264 | 972 | 1589 | 1799
61.98155 | 630 | 765 | 282 | 61.98155 | 1163 | 1343 | 1799 | 61.98155 | 974 | 1501 | 1801
62.00047 | 694 | 755 | 308 | 62.00047 | 1141 | 1385 | 1801 | 62.00047 | 989 | 1600 | 1730
62.01938 | 615 | 788 | 271 | 62.01938 | 1115 | 1436 | 1730 | 62.01938 | 1029 | 1610 | 1721
62.03829 | 672 | 818 | 277 | 62.03829 | 1147 | 1405 | 1721 | 62.03829 | 1117 | 1618 | 1728
62.0572 | 682 | 804 | 286 | 62.0572 | 1165 | 1345 | 1728 | 62.0572 | 993 | 1628 | 1751
62.07611 | 650 | 763 | 301 | 62.07611 | 1129 | 1344 | 1751 | 62.07611 | 1078 | 1653 | 1755
62.09503 | 650 | 714 | 299 | 62.09503 | 1158 | 1366 | 1755 | 62.09503 | 1004 | 1497 | 1733
62.11394 | 653 | 729 | 267 | 62.11394 | 1138 | 1358 | 1733 | 62.11394 | 897 | 1576 | 1676
62.13285 | 633 | 858 | 296 | 62.13285 | 1145 | 1397 | 1676 | 62.13285 | 964 | 1618 | 1772
62.15176 | 684 | 828 | 264 | 62.15176 | 1103 | 1336 | 1772 | 62.15176 | 1016 | 1606 | 1727
62.17067 | 664 | 796 | 308 | 62.17067 | 1132 | 1391 | 1727 | 62.17067 | 1019 | 1569 | 1767
62.18959 | 627 | 777 | 294 | 62.18959 | 1108 | 1356 | 1767 | 62.18959 | 1014 | 1661 | 1757
62.2085 | 666 | 793 | 320 | 62.2085 | 1120 | 1421 | 1757 | 62.2085 | 958 | 1665 | 1822
62.22741 | 678 | 793 | 327 | 62.22741 | 1100 | 1434 | 1822 | 62.22741 | 965 | 1604 | 1746
62.24632 | 673 | 724 | 280 | 62.24632 | 1146 | 1363 | 1746 | 62.24632 | 1020 | 1653 | 1745
62.26523 | 621 | 813 | 301 | 62.26523 | 1177 | 1371 | 1745 | 62.26523 | 985 | 1649 | 1786
62.28415 | 647 | 797 | 276 | 62.28415 | 1096 | 1348 | 1786 | 62.28415 | 973 | 1616 | 1781
62.30306 | 632 | 817 | 288 | 62.30306 | 1158 | 1407 | 1781 | 62.30306 | 1024 | 1634 | 1735
62.32197 | 630 | 748 | 302 | 62.32197 | 1130 | 1369 | 1735 | 62.32197 | 964 | 1714 | 1814
62.34088 | 658 | 834 | 305 | 62.34088 | 1204 | 1450 | 1814 | 62.34088 | 1000 | 1646 | 1845
62.35979 | 661 | 773 | 326 | 62.35979 | 1160 | 1373 | 1845 | 62.35979 | 1006 | 1636 | 1790
62.3787 | 692 | 736 | 280 | 62.3787 | 1140 | 1364 | 1790 | 62.3787 | 1013 | 1649 | 1773
62.39762 | 691 | 827 | 321 | 62.39762 | 1191 | 1401 | 1773 | 62.39762 | 1045 | 1642 | 1832
62.41653 | 651 | 801 | 310 | 62.41653 | 1118 | 1457 | 1832 | 62.41653 | 1020 | 1720 | 1765
62.43544 | 647 | 778 | 301 | 62.43544 | 1131 | 1397 | 1765 | 62.43544 | 1025 | 1752 | 1818
62.45435 | 678 | 834 | 287 | 62.45435 | 1174 | 1337 | 1818 | 62.45435 | 1022 | 1746 | 1815
62.47326 | 636 | 765 | 310 | 62.47326 | 1170 | 1399 | 1815 | 62.47326 | 1016 | 1685 | 1820
62.49218 | 635 | 783 | 323 | 62.49218 | 1157 | 1495 | 1820 | 62.49218 | 1040 | 1722 | 1788
62.51109 | 638 | 811 | 316 | 62.51109 | 1173 | 1408 | 1788 | 62.51109 | 1036 | 1753 | 1850
62.53 | 644 | 758 | 302 | 62.53 | 1199 | 1436 | 1850 | 62.53 | 1072 | 1721 | 1805
62.54891 | 667 | 802 | 270 | 62.54891 | 1161 | 1458 | 1805 | 62.54891 | 987 | 1627 | 1784
62.56782 | 663 | 829 | 289 | 62.56782 | 1236 | 1410 | 1784 | 62.56782 | 1066 | 1674 | 1810
62.58674 | 661 | 823 | 296 | 62.58674 | 1140 | 1437 | 1810 | 62.58674 | 1004 | 1771 | 1790
62.60565 | 670 | 795 | 277 | 62.60565 | 1217 | 1385 | 1790 | 62.60565 | 1043 | 1765 | 1860
62.62456 | 663 | 759 | 303 | 62.62456 | 1175 | 1452 | 1860 | 62.62456 | 945 | 1752 | 1829
62.64347 | 715 | 798 | 309 | 62.64347 | 1156 | 1393 | 1829 | 62.64347 | 1016 | 1775 | 1859
62.66238 | 670 | 800 | 312 | 62.66238 | 1158 | 1469 | 1859 | 62.66238 | 1043 | 1725 | 1769
62.6813 | 681 | 823 | 317 | 62.6813 | 1196 | 1366 | 1769 | 62.6813 | 1036 | 1770 | 1813
62.70021 | 671 | 783 | 313 | 62.70021 | 1186 | 1454 | 1813 | 62.70021 | 1033 | 1860 | 1829
62.71912 | 637 | 788 | 244 | 62.71912 | 1110 | 1420 | 1829 | 62.71912 | 997 | 1736 | 1851
62.73803 | 678 | 799 | 290 | 62.73803 | 1168 | 1440 | 1851 | 62.73803 | 1068 | 1764 | 1910
62.75694 | 724 | 818 | 316 | 62.75694 | 1201 | 1351 | 1910 | 62.75694 | 1038 | 1776 | 1894
62.77585 | 678 | 800 | 304 | 62.77585 | 1176 | 1479 | 1894 | 62.77585 | 979 | 1785 | 1916
62.79477 | 647 | 749 | 285 | 62.79477 | 1182 | 1450 | 1916 | 62.79477 | 1011 | 1843 | 1838
62.81368 | 676 | 797 | 285 | 62.81368 | 1181 | 1529 | 1838 | 62.81368 | 1063 | 1773 | 1809
62.83259 | 691 | 835 | 297 | 62.83259 | 1188 | 1461 | 1809 | 62.83259 | 1000 | 1829 | 1821
62.8515 | 678 | 792 | 265 | 62.8515 | 1148 | 1442 | 1821 | 62.8515 | 987 | 1800 | 1869
62.87041 | 653 | 787 | 296 | 62.87041 | 1160 | 1589 | 1869 | 62.87041 | 1034 | 1751 | 1989
62.88933 | 680 | 829 | 296 | 62.88933 | 1175 | 1490 | 1989 | 62.88933 | 992 | 1802 | 1924
62.90824 | 686 | 841 | 309 | 62.90824 | 1136 | 1569 | 1924 | 62.90824 | 998 | 1893 | 1951
62.92715 | 664 | 792 | 306 | 62.92715 | 1241 | 1471 | 1951 | 62.92715 | 1019 | 1783 | 1949
62.94606 | 649 | 811 | 304 | 62.94606 | 1168 | 1510 | 1949 | 62.94606 | 1075 | 1809 | 1861
62.96497 | 712 | 738 | 317 | 62.96497 | 1209 | 1514 | 1861 | 62.96497 | 1062 | 1920 | 1953
62.98389 | 614 | 750 | 330 | 62.98389 | 1205 | 1457 | 1953 | 62.98389 | 1084 | 1779 | 1922
63.0028 | 649 | 741 | 290 | 63.0028 | 1237 | 1518 | 1922 | 63.0028 | 997 | 1928 | 1854
63.02171 | 685 | 800 | 319 | 63.02171 | 1128 | 1488 | 1854 | 63.02171 | 1054 | 1875 | 1857
63.04062 | 639 | 757 | 290 | 63.04062 | 1202 | 1487 | 1857 | 63.04062 | 1002 | 1869 | 1931
63.05953 | 683 | 782 | 263 | 63.05953 | 1190 | 1563 | 1931 | 63.05953 | 1052 | 1890 | 1909
63.07844 | 647 | 796 | 301 | 63.07844 | 1196 | 1570 | 1909 | 63.07844 | 1000 | 1832 | 1942
63.09736 | 661 | 804 | 319 | 63.09736 | 1264 | 1503 | 1942 | 63.09736 | 1068 | 1927 | 1895
63.11627 | 644 | 826 | 263 | 63.11627 | 1237 | 1570 | 1895 | 63.11627 | 1040 | 1866 | 1868
63.13518 | 628 | 792 | 250 | 63.13518 | 1258 | 1513 | 1868 | 63.13518 | 1006 | 1853 | 1911
63.15409 | 654 | 798 | 298 | 63.15409 | 1261 | 1502 | 1911 | 63.15409 | 1074 | 1826 | 1864
63.173 | 651 | 770 | 280 | 63.173 | 1237 | 1518 | 1864 | 63.173 | 961 | 1840 | 1897
63.19192 | 638 | 814 | 267 | 63.19192 | 1168 | 1504 | 1897 | 63.19192 | 1087 | 1835 | 1839
63.21083 | 698 | 812 | 275 | 63.21083 | 1244 | 1523 | 1839 | 63.21083 | 1037 | 1853 | 1890
63.22974 | 631 | 807 | 277 | 63.22974 | 1200 | 1529 | 1890 | 63.22974 | 991 | 1800 | 1876
63.24865 | 665 | 782 | 272 | 63.24865 | 1231 | 1440 | 1876 | 63.24865 | 1030 | 1845 | 1845
63.26756 | 636 | 790 | 290 | 63.26756 | 1219 | 1440 | 1845 | 63.26756 | 989 | 1805 | 1860
63.28648 | 637 | 761 | 298 | 63.28648 | 1228 | 1466 | 1860 | 63.28648 | 967 | 1864 | 1856
63.30539 | 628 | 774 | 271 | 63.30539 | 1210 | 1478 | 1856 | 63.30539 | 1045 | 1831 | 1834
63.3243 | 693 | 774 | 248 | 63.3243 | 1215 | 1495 | 1834 | 63.3243 | 1036 | 1790 | 1826
63.34321 | 641 | 800 | 279 | 63.34321 | 1238 | 1402 | 1826 | 63.34321 | 997 | 1790 | 1905
63.36212 | 667 | 745 | 280 | 63.36212 | 1213 | 1458 | 1905 | 63.36212 | 1054 | 1877 | 1837
63.38104 | 613 | 764 | 246 | 63.38104 | 1198 | 1462 | 1837 | 63.38104 | 1001 | 1751 | 1764
63.39995 | 693 | 814 | 284 | 63.39995 | 1147 | 1443 | 1764 | 63.39995 | 1029 | 1776 | 1813
63.41886 | 685 | 812 | 271 | 63.41886 | 1183 | 1411 | 1813 | 63.41886 | 989 | 1731 | 1812
63.43777 | 633 | 759 | 258 | 63.43777 | 1209 | 1437 | 1812 | 63.43777 | 984 | 1783 | 1818
63.45668 | 697 | 779 | 281 | 63.45668 | 1152 | 1463 | 1818 | 63.45668 | 984 | 1700 | 1856
63.47559 | 692 | 746 | 295 | 63.47559 | 1235 | 1433 | 1856 | 63.47559 | 996 | 1829 | 1839
63.49451 | 654 | 781 | 271 | 63.49451 | 1197 | 1461 | 1839 | 63.49451 | 1052 | 1714 | 1813
63.51342 | 616 | 768 | 263 | 63.51342 | 1208 | 1516 | 1813 | 63.51342 | 1008 | 1816 | 1805
63.53233 | 709 | 778 | 262 | 63.53233 | 1151 | 1451 | 1805 | 63.53233 | 1008 | 1828 | 1721
63.55124 | 642 | 791 | 267 | 63.55124 | 1251 | 1462 | 1721 | 63.55124 | 1045 | 1792 | 1748
63.57015 | 672 | 797 | 282 | 63.57015 | 1131 | 1430 | 1748 | 63.57015 | 1012 | 1713 | 1742
63.58907 | 625 | 785 | 260 | 63.58907 | 1205 | 1422 | 1742 | 63.58907 | 974 | 1653 | 1782
63.60798 | 648 | 786 | 268 | 63.60798 | 1232 | 1541 | 1782 | 63.60798 | 994 | 1718 | 1782
63.62689 | 667 | 817 | 258 | 63.62689 | 1172 | 1503 | 1782 | 63.62689 | 973 | 1688 | 1759
63.6458 | 654 | 763 | 272 | 63.6458 | 1212 | 1415 | 1759 | 63.6458 | 991 | 1676 | 1789
63.66471 | 649 | 780 | 300 | 63.66471 | 1179 | 1392 | 1789 | 63.66471 | 973 | 1636 | 1766
63.68363 | 649 | 753 | 262 | 63.68363 | 1210 | 1490 | 1766 | 63.68363 | 1040 | 1698 | 1702
63.70254 | 644 | 767 | 287 | 63.70254 | 1181 | 1423 | 1702 | 63.70254 | 975 | 1684 | 1728
63.72145 | 675 | 743 | 293 | 63.72145 | 1199 | 1439 | 1728 | 63.72145 | 1075 | 1680 | 1753
63.74036 | 669 | 786 | 281 | 63.74036 | 1113 | 1353 | 1753 | 63.74036 | 981 | 1664 | 1737
63.75927 | 693 | 787 | 289 | 63.75927 | 1157 | 1291 | 1737 | 63.75927 | 1012 | 1685 | 1742
63.77819 | 678 | 755 | 290 | 63.77819 | 1147 | 1386 | 1742 | 63.77819 | 1037 | 1705 | 1711
63.7971 | 680 | 712 | 304 | 63.7971 | 1092 | 1329 | 1711 | 63.7971 | 1038 | 1597 | 1767
63.81601 | 636 | 793 | 300 | 63.81601 | 1212 | 1442 | 1767 | 63.81601 | 981 | 1681 | 1830
63.83492 | 648 | 783 | 270 | 63.83492 | 1119 | 1397 | 1830 | 63.83492 | 1052 | 1685 | 1797
63.85383 | 668 | 750 | 292 | 63.85383 | 1159 | 1353 | 1797 | 63.85383 | 1024 | 1657 | 1836
63.87274 | 648 | 735 | 272 | 63.87274 | 1084 | 1367 | 1836 | 63.87274 | 1055 | 1622 | 1814
63.89166 | 660 | 750 | 244 | 63.89166 | 1200 | 1432 | 1814 | 63.89166 | 1005 | 1564 | 1752
63.91057 | 630 | 773 | 246 | 63.91057 | 1190 | 1410 | 1752 | 63.91057 | 1050 | 1631 | 1764
63.92948 | 694 | 778 | 273 | 63.92948 | 1169 | 1422 | 1764 | 63.92948 | 992 | 1621 | 1682
63.94839 | 611 | 842 | 265 | 63.94839 | 1146 | 1380 | 1682 | 63.94839 | 1001 | 1609 | 1794
63.9673 | 664 | 742 | 284 | 63.9673 | 1171 | 1411 | 1794 | 63.9673 | 969 | 1563 | 1761
63.98622 | 623 | 769 | 253 | 63.98622 | 1199 | 1332 | 1761 | 63.98622 | 941 | 1581 | 1735
64.00513 | 666 | 797 | 273 | 64.00513 | 1145 | 1385 | 1735 | 64.00513 | 975 | 1674 | 1807
64.02404 | 642 | 777 | 290 | 64.02404 | 1128 | 1371 | 1807 | 64.02404 | 993 | 1624 | 1739
64.04295 | 727 | 762 | 288 | 64.04295 | 1112 | 1311 | 1739 | 64.04295 | 1017 | 1650 | 1708
64.06186 | 628 | 762 | 262 | 64.06186 | 1135 | 1416 | 1708 | 64.06186 | 965 | 1566 | 1742
64.08078 | 704 | 801 | 288 | 64.08078 | 1100 | 1394 | 1742 | 64.08078 | 976 | 1629 | 1819
64.09969 | 690 | 760 | 296 | 64.09969 | 1164 | 1418 | 1819 | 64.09969 | 1005 | 1629 | 1760
64.1186 | 646 | 782 | 280 | 64.1186 | 1094 | 1289 | 1760 | 64.1186 | 1027 | 1584 | 1758
64.13751 | 679 | 758 | 336 | 64.13751 | 1150 | 1348 | 1758 | 64.13751 | 967 | 1600 | 1729
64.15642 | 657 | 795 | 348 | 64.15642 | 1088 | 1340 | 1729 | 64.15642 | 1036 | 1688 | 1809
64.17534 | 652 | 832 | 325 | 64.17534 | 1119 | 1434 | 1809 | 64.17534 | 1027 | 1599 | 1734
64.19425 | 650 | 792 | 320 | 64.19425 | 1135 | 1360 | 1734 | 64.19425 | 1014 | 1620 | 1771
64.21316 | 635 | 861 | 310 | 64.21316 | 1079 | 1411 | 1771 | 64.21316 | 1090 | 1590 | 1781
64.23207 | 654 | 834 | 339 | 64.23207 | 1091 | 1388 | 1781 | 64.23207 | 1061 | 1630 | 1855
64.25098 | 705 | 844 | 335 | 64.25098 | 1116 | 1440 | 1855 | 64.25098 | 999 | 1601 | 1883
64.26989 | 633 | 811 | 349 | 64.26989 | 1120 | 1427 | 1883 | 64.26989 | 1054 | 1616 | 1797
64.28881 | 724 | 767 | 376 | 64.28881 | 1104 | 1421 | 1797 | 64.28881 | 1011 | 1628 | 1789
64.30772 | 686 | 783 | 373 | 64.30772 | 1113 | 1501 | 1789 | 64.30772 | 1084 | 1579 | 1764
64.32663 | 707 | 798 | 340 | 64.32663 | 1092 | 1375 | 1764 | 64.32663 | 1073 | 1583 | 1820
64.34554 | 673 | 767 | 331 | 64.34554 | 1098 | 1386 | 1820 | 64.34554 | 1035 | 1611 | 1840
64.36445 | 663 | 827 | 327 | 64.36445 | 1161 | 1330 | 1840 | 64.36445 | 1065 | 1598 | 1729
64.38337 | 707 | 824 | 306 | 64.38337 | 1124 | 1363 | 1729 | 64.38337 | 994 | 1571 | 1734
64.40228 | 672 | 788 | 312 | 64.40228 | 1112 | 1366 | 1734 | 64.40228 | 1027 | 1529 | 1724
64.42119 | 670 | 771 | 346 | 64.42119 | 1184 | 1243 | 1724 | 64.42119 | 1037 | 1549 | 1814
64.4401 | 698 | 788 | 296 | 64.4401 | 1136 | 1333 | 1814 | 64.4401 | 994 | 1605 | 1797
64.45901 | 639 | 785 | 299 | 64.45901 | 1144 | 1366 | 1797 | 64.45901 | 1020 | 1630 | 1666
64.47793 | 721 | 788 | 294 | 64.47793 | 1152 | 1325 | 1666 | 64.47793 | 1032 | 1561 | 1762
64.49684 | 630 | 803 | 309 | 64.49684 | 1125 | 1389 | 1762 | 64.49684 | 1055 | 1595 | 1718
64.51575 | 709 | 693 | 286 | 64.51575 | 1133 | 1303 | 1718 | 64.51575 | 1011 | 1560 | 1595
64.53466 | 663 | 758 | 296 | 64.53466 | 1150 | 1374 | 1595 | 64.53466 | 1021 | 1590 | 1690
64.55357 | 616 | 810 | 288 | 64.55357 | 1137 | 1339 | 1690 | 64.55357 | 1052 | 1574 | 1701
64.57249 | 649 | 789 | 274 | 64.57249 | 1158 | 1352 | 1701 | 64.57249 | 1052 | 1551 | 1684
64.5914 | 681 | 760 | 290 | 64.5914 | 1128 | 1371 | 1684 | 64.5914 | 987 | 1540 | 1706
64.61031 | 690 | 798 | 287 | 64.61031 | 1122 | 1349 | 1706 | 64.61031 | 996 | 1478 | 1681
64.62922 | 680 | 766 | 286 | 64.62922 | 1131 | 1325 | 1681 | 64.62922 | 950 | 1534 | 1696
64.64813 | 647 | 782 | 274 | 64.64813 | 1162 | 1331 | 1696 | 64.64813 | 1021 | 1533 | 1665
64.66704 | 669 | 748 | 283 | 64.66704 | 1180 | 1341 | 1665 | 64.66704 | 1007 | 1551 | 1749
64.68596 | 629 | 743 | 285 | 64.68596 | 1143 | 1238 | 1749 | 64.68596 | 995 | 1535 | 1677
64.70487 | 660 | 733 | 251 | 64.70487 | 1138 | 1347 | 1677 | 64.70487 | 1007 | 1574 | 1644
64.72378 | 660 | 800 | 282 | 64.72378 | 1136 | 1339 | 1644 | 64.72378 | 940 | 1534 | 1603
64.74269 | 656 | 812 | 273 | 64.74269 | 1063 | 1339 | 1603 | 64.74269 | 969 | 1539 | 1666
64.7616 | 687 | 782 | 281 | 64.7616 | 1085 | 1355 | 1666 | 64.7616 | 992 | 1522 | 1726
64.78052 | 649 | 767 | 258 | 64.78052 | 1174 | 1344 | 1726 | 64.78052 | 996 | 1539 | 1662
64.79943 | 611 | 800 | 285 | 64.79943 | 1100 | 1378 | 1662 | 64.79943 | 1004 | 1517 | 1680
64.81834 | 638 | 770 | 279 | 64.81834 | 1116 | 1295 | 1680 | 64.81834 | 1003 | 1569 | 1588
64.83725 | 664 | 837 | 263 | 64.83725 | 1101 | 1318 | 1588 | 64.83725 | 1024 | 1518 | 1611
64.85616 | 639 | 753 | 275 | 64.85616 | 1057 | 1308 | 1611 | 64.85616 | 997 | 1495 | 1651
64.87508 | 670 | 763 | 274 | 64.87508 | 1119 | 1373 | 1651 | 64.87508 | 1022 | 1468 | 1671
64.89399 | 678 | 764 | 264 | 64.89399 | 1114 | 1332 | 1671 | 64.89399 | 982 | 1490 | 1690
64.9129 | 652 | 793 | 265 | 64.9129 | 1049 | 1356 | 1690 | 64.9129 | 953 | 1553 | 1671
64.93181 | 676 | 773 | 233 | 64.93181 | 1072 | 1353 | 1671 | 64.93181 | 944 | 1581 | 1711
64.95072 | 664 | 746 | 273 | 64.95072 | 1099 | 1321 | 1711 | 64.95072 | 1041 | 1461 | 1650
64.96963 | 620 | 795 | 267 | 64.96963 | 1102 | 1280 | 1650 | 64.96963 | 994 | 1506 | 1616
64.98855 | 663 | 763 | 263 | 64.98855 | 1095 | 1287 | 1616 | 64.98855 | 1017 | 1516 | 1691
65.00746 | 704 | 724 | 259 | 65.00746 | 1071 | 1334 | 1691 | 65.00746 | 968 | 1556 | 1669
65.02637 | 639 | 753 | 278 | 65.02637 | 1104 | 1314 | 1669 | 65.02637 | 1003 | 1493 | 1668
65.04528 | 666 | 780 | 282 | 65.04528 | 1047 | 1330 | 1668 | 65.04528 | 958 | 1559 | 1654
65.06419 | 627 | 807 | 260 | 65.06419 | 1088 | 1368 | 1654 | 65.06419 | 995 | 1569 | 1703
65.08311 | 646 | 759 | 250 | 65.08311 | 1113 | 1308 | 1703 | 65.08311 | 968 | 1504 | 1682
65.10202 | 600 | 797 | 267 | 65.10202 | 1098 | 1291 | 1682 | 65.10202 | 941 | 1602 | 1672
65.12093 | 631 | 760 | 287 | 65.12093 | 1072 | 1386 | 1672 | 65.12093 | 1019 | 1516 | 1605
65.13984 | 659 | 783 | 279 | 65.13984 | 1088 | 1313 | 1605 | 65.13984 | 945 | 1529 | 1633
65.15875 | 631 | 722 | 244 | 65.15875 | 1067 | 1294 | 1633 | 65.15875 | 957 | 1548 | 1644
65.17767 | 690 | 773 | 281 | 65.17767 | 1101 | 1303 | 1644 | 65.17767 | 1038 | 1543 | 1629
65.19658 | 630 | 731 | 275 | 65.19658 | 1088 | 1298 | 1629 | 65.19658 | 989 | 1518 | 1683
65.21549 | 643 | 758 | 250 | 65.21549 | 1041 | 1318 | 1683 | 65.21549 | 944 | 1552 | 1658
65.2344 | 687 | 814 | 285 | 65.2344 | 1034 | 1315 | 1658 | 65.2344 | 958 | 1572 | 1672
65.25331 | 672 | 739 | 257 | 65.25331 | 1079 | 1366 | 1672 | 65.25331 | 963 | 1482 | 1751
65.27223 | 670 | 790 | 267 | 65.27223 | 1072 | 1364 | 1751 | 65.27223 | 1011 | 1494 | 1655
65.29114 | 673 | 756 | 282 | 65.29114 | 1087 | 1377 | 1655 | 65.29114 | 1026 | 1646 | 1663
65.31005 | 669 | 726 | 298 | 65.31005 | 1099 | 1331 | 1663 | 65.31005 | 965 | 1466 | 1622
65.32896 | 643 | 753 | 278 | 65.32896 | 1087 | 1292 | 1622 | 65.32896 | 952 | 1556 | 1612
65.34787 | 686 | 782 | 274 | 65.34787 | 1088 | 1370 | 1612 | 65.34787 | 1016 | 1506 | 1655
65.36678 | 642 | 764 | 278 | 65.36678 | 1118 | 1279 | 1655 | 65.36678 | 1049 | 1527 | 1682
65.3857 | 720 | 758 | 236 | 65.3857 | 1036 | 1270 | 1682 | 65.3857 | 997 | 1545 | 1686
65.40461 | 646 | 809 | 270 | 65.40461 | 1103 | 1330 | 1686 | 65.40461 | 979 | 1526 | 1632
65.42352 | 618 | 771 | 259 | 65.42352 | 1114 | 1346 | 1632 | 65.42352 | 967 | 1487 | 1637
65.44243 | 654 | 772 | 273 | 65.44243 | 1102 | 1256 | 1637 | 65.44243 | 963 | 1552 | 1637
65.46134 | 700 | 803 | 254 | 65.46134 | 1096 | 1209 | 1637 | 65.46134 | 993 | 1609 | 1665
65.48026 | 623 | 760 | 275 | 65.48026 | 1129 | 1327 | 1665 | 65.48026 | 1036 | 1555 | 1692
65.49917 | 639 | 769 | 280 | 65.49917 | 1070 | 1317 | 1692 | 65.49917 | 974 | 1462 | 1693
65.51808 | 645 | 730 | 281 | 65.51808 | 1067 | 1301 | 1693 | 65.51808 | 960 | 1513 | 1614
65.53699 | 627 | 759 | 280 | 65.53699 | 1115 | 1294 | 1614 | 65.53699 | 974 | 1515 | 1675
65.5559 | 623 | 746 | 310 | 65.5559 | 1077 | 1310 | 1675 | 65.5559 | 1018 | 1571 | 1690
65.57482 | 635 | 741 | 273 | 65.57482 | 1034 | 1292 | 1690 | 65.57482 | 1005 | 1530 | 1689
65.59373 | 661 | 754 | 255 | 65.59373 | 1101 | 1326 | 1689 | 65.59373 | 986 | 1497 | 1651
65.61264 | 632 | 744 | 277 | 65.61264 | 1105 | 1247 | 1651 | 65.61264 | 1008 | 1555 | 1623
65.63155 | 668 | 741 | 257 | 65.63155 | 1070 | 1300 | 1623 | 65.63155 | 953 | 1512 | 1635
65.65046 | 643 | 803 | 264 | 65.65046 | 1142 | 1362 | 1635 | 65.65046 | 956 | 1518 | 1637
65.66938 | 696 | 744 | 286 | 65.66938 | 1066 | 1409 | 1637 | 65.66938 | 944 | 1552 | 1664
65.68829 | 657 | 815 | 265 | 65.68829 | 993 | 1324 | 1664 | 65.68829 | 988 | 1537 | 1656
65.7072 | 662 | 774 | 268 | 65.7072 | 1054 | 1294 | 1656 | 65.7072 | 1030 | 1563 | 1623
65.72611 | 663 | 742 | 316 | 65.72611 | 1060 | 1234 | 1623 | 65.72611 | 961 | 1484 | 1640
65.74502 | 661 | 785 | 240 | 65.74502 | 1053 | 1362 | 1640 | 65.74502 | 973 | 1490 | 1677
65.76393 | 668 | 759 | 271 | 65.76393 | 1122 | 1328 | 1677 | 65.76393 | 948 | 1478 | 1627
65.78285 | 677 | 731 | 303 | 65.78285 | 1050 | 1293 | 1627 | 65.78285 | 945 | 1505 | 1664
65.80176 | 692 | 761 | 302 | 65.80176 | 1025 | 1338 | 1664 | 65.80176 | 979 | 1529 | 1632
65.82067 | 713 | 802 | 286 | 65.82067 | 1060 | 1269 | 1632 | 65.82067 | 962 | 1474 | 1600
65.83958 | 614 | 802 | 287 | 65.83958 | 1016 | 1351 | 1600 | 65.83958 | 996 | 1590 | 1653
65.85849 | 664 | 790 | 263 | 65.85849 | 1082 | 1298 | 1653 | 65.85849 | 993 | 1538 | 1653
65.87741 | 626 | 790 | 260 | 65.87741 | 1120 | 1354 | 1653 | 65.87741 | 941 | 1546 | 1594
65.89632 | 620 | 750 | 289 | 65.89632 | 1055 | 1291 | 1594 | 65.89632 | 955 | 1531 | 1629
65.91523 | 672 | 738 | 284 | 65.91523 | 1035 | 1405 | 1629 | 65.91523 | 1018 | 1580 | 1638
65.93414 | 647 | 787 | 276 | 65.93414 | 1057 | 1335 | 1638 | 65.93414 | 991 | 1556 | 1646
65.95305 | 679 | 760 | 274 | 65.95305 | 1041 | 1292 | 1646 | 65.95305 | 992 | 1545 | 1678
65.97197 | 643 | 800 | 259 | 65.97197 | 1093 | 1292 | 1678 | 65.97197 | 962 | 1518 | 1725
65.99088 | 653 | 805 | 306 | 65.99088 | 1101 | 1361 | 1725 | 65.99088 | 963 | 1553 | 1716
66.00979 | 649 | 779 | 305 | 66.00979 | 1081 | 1300 | 1716 | 66.00979 | 1017 | 1615 | 1706
66.0287 | 664 | 842 | 286 | 66.0287 | 1064 | 1262 | 1706 | 66.0287 | 990 | 1405 | 1661
66.04761 | 665 | 782 | 264 | 66.04761 | 1060 | 1328 | 1661 | 66.04761 | 944 | 1488 | 1672
66.06653 | 673 | 816 | 293 | 66.06653 | 1095 | 1295 | 1672 | 66.06653 | 1030 | 1538 | 1681
66.08544 | 679 | 802 | 310 | 66.08544 | 1049 | 1362 | 1681 | 66.08544 | 1013 | 1580 | 1675
66.10435 | 675 | 784 | 274 | 66.10435 | 1117 | 1267 | 1675 | 66.10435 | 1006 | 1512 | 1698
66.12326 | 682 | 807 | 318 | 66.12326 | 1091 | 1297 | 1698 | 66.12326 | 1011 | 1627 | 1648
66.14217 | 678 | 783 | 287 | 66.14217 | 1028 | 1259 | 1648 | 66.14217 | 965 | 1498 | 1663
66.16108 | 673 | 776 | 274 | 66.16108 | 1093 | 1325 | 1663 | 66.16108 | 973 | 1576 | 1701
66.18 | 646 | 769 | 289 | 66.18 | 1105 | 1290 | 1701 | 66.18 | 1002 | 1535 | 1677
66.19891 | 657 | 759 | 266 | 66.19891 | 1133 | 1291 | 1677 | 66.19891 | 1001 | 1542 | 1740
66.21782 | 671 | 747 | 294 | 66.21782 | 1082 | 1383 | 1740 | 66.21782 | 974 | 1506 | 1623
66.23673 | 626 | 750 | 257 | 66.23673 | 1072 | 1299 | 1623 | 66.23673 | 1014 | 1510 | 1667
66.25564 | 669 | 781 | 247 | 66.25564 | 1059 | 1281 | 1667 | 66.25564 | 955 | 1556 | 1670
66.27456 | 647 | 729 | 294 | 66.27456 | 1124 | 1271 | 1670 | 66.27456 | 974 | 1502 | 1706
66.29347 | 656 | 801 | 286 | 66.29347 | 1076 | 1268 | 1706 | 66.29347 | 974 | 1608 | 1653
66.31238 | 670 | 768 | 273 | 66.31238 | 1157 | 1291 | 1653 | 66.31238 | 1050 | 1492 | 1679
66.33129 | 594 | 725 | 285 | 66.33129 | 1134 | 1285 | 1679 | 66.33129 | 1025 | 1509 | 1643
66.3502 | 628 | 711 | 275 | 66.3502 | 1118 | 1272 | 1643 | 66.3502 | 985 | 1499 | 1632
66.36912 | 636 | 774 | 228 | 66.36912 | 1093 | 1361 | 1632 | 66.36912 | 975 | 1468 | 1558
66.38803 | 658 | 830 | 251 | 66.38803 | 1036 | 1285 | 1558 | 66.38803 | 951 | 1524 | 1625
66.40694 | 685 | 773 | 247 | 66.40694 | 1068 | 1286 | 1625 | 66.40694 | 988 | 1543 | 1642
66.42585 | 631 | 738 | 276 | 66.42585 | 1085 | 1300 | 1642 | 66.42585 | 942 | 1509 | 1598
66.44476 | 682 | 760 | 268 | 66.44476 | 1096 | 1340 | 1598 | 66.44476 | 1020 | 1423 | 1675
66.46368 | 680 | 787 | 273 | 66.46368 | 1009 | 1350 | 1675 | 66.46368 | 1050 | 1501 | 1645
66.48259 | 648 | 778 | 281 | 66.48259 | 992 | 1273 | 1645 | 66.48259 | 964 | 1536 | 1562
66.5015 | 669 | 765 | 244 | 66.5015 | 1036 | 1365 | 1562 | 66.5015 | 1065 | 1481 | 1663
66.52041 | 663 | 788 | 243 | 66.52041 | 1061 | 1299 | 1663 | 66.52041 | 1023 | 1485 | 1662
66.53932 | 672 | 775 | 232 | 66.53932 | 1092 | 1301 | 1662 | 66.53932 | 954 | 1539 | 1655
66.55823 | 662 | 738 | 289 | 66.55823 | 1045 | 1289 | 1655 | 66.55823 | 1032 | 1461 | 1669
66.57715 | 640 | 790 | 252 | 66.57715 | 1043 | 1270 | 1669 | 66.57715 | 1027 | 1516 | 1639
66.59606 | 644 | 747 | 262 | 66.59606 | 1088 | 1318 | 1639 | 66.59606 | 949 | 1610 | 1640
66.61497 | 663 | 770 | 293 | 66.61497 | 1056 | 1315 | 1640 | 66.61497 | 956 | 1546 | 1646
66.63388 | 644 | 758 | 230 | 66.63388 | 1044 | 1289 | 1646 | 66.63388 | 972 | 1536 | 1674
66.65279 | 644 | 747 | 252 | 66.65279 | 1080 | 1323 | 1674 | 66.65279 | 979 | 1466 | 1634
66.67171 | 671 | 758 | 285 | 66.67171 | 1073 | 1324 | 1634 | 66.67171 | 991 | 1553 | 1674
66.69062 | 649 | 775 | 259 | 66.69062 | 1064 | 1277 | 1674 | 66.69062 | 999 | 1474 | 1656
66.70953 | 628 | 775 | 263 | 66.70953 | 1075 | 1269 | 1656 | 66.70953 | 989 | 1478 | 1621
66.72844 | 699 | 732 | 280 | 66.72844 | 1049 | 1275 | 1621 | 66.72844 | 996 | 1508 | 1667
66.74735 | 671 | 774 | 257 | 66.74735 | 1042 | 1297 | 1667 | 66.74735 | 978 | 1531 | 1626
66.76627 | 676 | 749 | 274 | 66.76627 | 1072 | 1250 | 1626 | 66.76627 | 975 | 1548 | 1722
66.78518 | 641 | 745 | 249 | 66.78518 | 1115 | 1333 | 1722 | 66.78518 | 1011 | 1509 | 1620
66.80409 | 702 | 731 | 261 | 66.80409 | 1047 | 1247 | 1620 | 66.80409 | 989 | 1506 | 1623
66.823 | 637 | 701 | 247 | 66.823 | 1069 | 1274 | 1623 | 66.823 | 978 | 1510 | 1633
66.84191 | 651 | 728 | 261 | 66.84191 | 1096 | 1286 | 1633 | 66.84191 | 974 | 1528 | 1616
66.86082 | 638 | 742 | 287 | 66.86082 | 1051 | 1328 | 1616 | 66.86082 | 1037 | 1466 | 1630
66.87974 | 661 | 708 | 240 | 66.87974 | 1069 | 1322 | 1630 | 66.87974 | 1039 | 1487 | 1578
66.89865 | 613 | 765 | 282 | 66.89865 | 1097 | 1281 | 1578 | 66.89865 | 999 | 1470 | 1596
66.91756 | 662 | 753 | 267 | 66.91756 | 1171 | 1270 | 1596 | 66.91756 | 946 | 1548 | 1682
66.93647 | 671 | 701 | 257 | 66.93647 | 1100 | 1339 | 1682 | 66.93647 | 1025 | 1551 | 1611
66.95538 | 631 | 722 | 251 | 66.95538 | 1094 | 1335 | 1611 | 66.95538 | 948 | 1572 | 1630
66.9743 | 671 | 694 | 259 | 66.9743 | 1108 | 1276 | 1630 | 66.9743 | 966 | 1505 | 1619
66.99321 | 648 | 786 | 238 | 66.99321 | 1081 | 1304 | 1619 | 66.99321 | 967 | 1513 | 1622
67.01212 | 650 | 764 | 272 | 67.01212 | 1079 | 1323 | 1622 | 67.01212 | 967 | 1481 | 1573
67.03103 | 667 | 802 | 236 | 67.03103 | 1018 | 1317 | 1573 | 67.03103 | 1003 | 1506 | 1640
67.04994 | 630 | 788 | 292 | 67.04994 | 1095 | 1235 | 1640 | 67.04994 | 1047 | 1527 | 1556
67.06886 | 660 | 729 | 274 | 67.06886 | 1057 | 1306 | 1556 | 67.06886 | 968 | 1470 | 1731
67.08777 | 667 | 719 | 264 | 67.08777 | 1082 | 1275 | 1731 | 67.08777 | 951 | 1559 | 1654
67.10668 | 651 | 769 | 273 | 67.10668 | 1121 | 1241 | 1654 | 67.10668 | 964 | 1477 | 1597
67.12559 | 673 | 760 | 255 | 67.12559 | 1054 | 1233 | 1597 | 67.12559 | 981 | 1531 | 1608
67.1445 | 626 | 768 | 251 | 67.1445 | 1005 | 1288 | 1608 | 67.1445 | 984 | 1550 | 1704
67.16342 | 615 | 746 | 262 | 67.16342 | 1096 | 1314 | 1704 | 67.16342 | 979 | 1511 | 1670
67.18233 | 668 | 764 | 289 | 67.18233 | 1156 | 1287 | 1670 | 67.18233 | 993 | 1497 | 1661
67.20124 | 640 | 753 | 274 | 67.20124 | 1035 | 1324 | 1661 | 67.20124 | 932 | 1490 | 1584
67.22015 | 624 | 722 | 283 | 67.22015 | 1075 | 1234 | 1584 | 67.22015 | 984 | 1560 | 1622
67.23906 | 672 | 741 | 286 | 67.23906 | 1046 | 1326 | 1622 | 67.23906 | 954 | 1606 | 1607
67.25797 | 673 | 770 | 259 | 67.25797 | 1063 | 1326 | 1607 | 67.25797 | 942 | 1466 | 1637
67.27689 | 660 | 751 | 272 | 67.27689 | 1121 | 1311 | 1637 | 67.27689 | 1017 | 1524 | 1583
67.2958 | 626 | 756 | 268 | 67.2958 | 1117 | 1290 | 1583 | 67.2958 | 929 | 1567 | 1685
67.31471 | 637 | 740 | 246 | 67.31471 | 1117 | 1296 | 1685 | 67.31471 | 980 | 1503 | 1710
67.33362 | 675 | 772 | 253 | 67.33362 | 1066 | 1271 | 1710 | 67.33362 | 1011 | 1569 | 1622
67.35253 | 688 | 812 | 251 | 67.35253 | 1001 | 1283 | 1622 | 67.35253 | 933 | 1523 | 1641
67.37145 | 653 | 754 | 255 | 67.37145 | 1092 | 1370 | 1641 | 67.37145 | 949 | 1531 | 1598
67.39036 | 646 | 751 | 259 | 67.39036 | 1086 | 1321 | 1598 | 67.39036 | 990 | 1559 | 1653
67.40927 | 632 | 755 | 279 | 67.40927 | 1047 | 1273 | 1653 | 67.40927 | 940 | 1581 | 1592
67.42818 | 689 | 741 | 274 | 67.42818 | 1079 | 1269 | 1592 | 67.42818 | 928 | 1462 | 1654
67.44709 | 636 | 743 | 283 | 67.44709 | 1098 | 1331 | 1654 | 67.44709 | 974 | 1609 | 1636
67.46601 | 667 | 739 | 281 | 67.46601 | 1080 | 1264 | 1636 | 67.46601 | 966 | 1530 | 1627
67.48492 | 673 | 742 | 264 | 67.48492 | 1064 | 1284 | 1627 | 67.48492 | 953 | 1552 | 1597
67.50383 | 636 | 822 | 266 | 67.50383 | 1083 | 1358 | 1597 | 67.50383 | 1034 | 1547 | 1752
67.52274 | 718 | 763 | 277 | 67.52274 | 1123 | 1240 | 1752 | 67.52274 | 953 | 1528 | 1638
67.54165 | 611 | 797 | 236 | 67.54165 | 1095 | 1294 | 1638 | 67.54165 | 977 | 1541 | 1666
67.56057 | 635 | 739 | 277 | 67.56057 | 1084 | 1292 | 1666 | 67.56057 | 957 | 1518 | 1635
67.57948 | 675 | 743 | 304 | 67.57948 | 1122 | 1291 | 1635 | 67.57948 | 988 | 1454 | 1657
67.59839 | 659 | 766 | 270 | 67.59839 | 1072 | 1284 | 1657 | 67.59839 | 988 | 1502 | 1565
67.6173 | 662 | 759 | 273 | 67.6173 | 1097 | 1275 | 1565 | 67.6173 | 989 | 1560 | 1602
67.63621 | 670 | 747 | 294 | 67.63621 | 1083 | 1315 | 1602 | 67.63621 | 990 | 1529 | 1650
67.65512 | 682 | 745 | 313 | 67.65512 | 1092 | 1292 | 1650 | 67.65512 | 971 | 1535 | 1613
67.67404 | 671 | 798 | 280 | 67.67404 | 1067 | 1297 | 1613 | 67.67404 | 979 | 1564 | 1605
67.69295 | 603 | 782 | 281 | 67.69295 | 1097 | 1259 | 1605 | 67.69295 | 935 | 1563 | 1700
67.71186 | 651 | 745 | 281 | 67.71186 | 1112 | 1274 | 1700 | 67.71186 | 971 | 1567 | 1613
67.73077 | 684 | 778 | 325 | 67.73077 | 1075 | 1274 | 1613 | 67.73077 | 989 | 1561 | 1722
67.74968 | 626 | 805 | 347 | 67.74968 | 1093 | 1345 | 1722 | 67.74968 | 1005 | 1686 | 1758
67.7686 | 666 | 763 | 332 | 67.7686 | 1038 | 1351 | 1758 | 67.7686 | 1039 | 1613 | 1800
67.78751 | 628 | 790 | 406 | 67.78751 | 1068 | 1334 | 1800 | 67.78751 | 992 | 1650 | 1845
67.80642 | 666 | 762 | 403 | 67.80642 | 1092 | 1286 | 1845 | 67.80642 | 972 | 1624 | 1823
67.82533 | 689 | 760 | 398 | 67.82533 | 1121 | 1378 | 1823 | 67.82533 | 1034 | 1613 | 1820
67.84424 | 663 | 808 | 431 | 67.84424 | 1086 | 1321 | 1820 | 67.84424 | 981 | 1704 | 1924
67.86316 | 697 | 791 | 479 | 67.86316 | 1063 | 1361 | 1924 | 67.86316 | 977 | 1755 | 1942
67.88207 | 726 | 850 | 495 | 67.88207 | 1110 | 1450 | 1942 | 67.88207 | 1000 | 1821 | 1938
67.90098 | 695 | 826 | 557 | 67.90098 | 1128 | 1438 | 1938 | 67.90098 | 1025 | 1900 | 2019
67.91989 | 707 | 880 | 579 | 67.91989 | 1077 | 1383 | 2019 | 67.91989 | 970 | 1767 | 1953
67.9388 | 652 | 832 | 547 | 67.9388 | 1069 | 1418 | 1953 | 67.9388 | 987 | 1741 | 1991
67.95772 | 734 | 850 | 538 | 67.95772 | 1119 | 1362 | 1991 | 67.95772 | 976 | 1618 | 2025
67.97663 | 756 | 803 | 503 | 67.97663 | 1144 | 1330 | 2025 | 67.97663 | 1031 | 1629 | 1931
67.99554 | 706 | 844 | 534 | 67.99554 | 1106 | 1368 | 1931 | 67.99554 | 990 | 1625 | 1974
68.01445 | 748 | 862 | 597 | 68.01445 | 1156 | 1344 | 1974 | 68.01445 | 1066 | 1629 | 1882
68.03336 | 676 | 773 | 553 | 68.03336 | 1237 | 1362 | 1882 | 68.03336 | 1120 | 1588 | 1905
68.05227 | 735 | 831 | 549 | 68.05227 | 1228 | 1368 | 1905 | 68.05227 | 1109 | 1636 | 2003
68.07119 | 747 | 798 | 506 | 68.07119 | 1238 | 1379 | 2003 | 68.07119 | 1008 | 1587 | 1930
68.0901 | 694 | 807 | 518 | 68.0901 | 1337 | 1379 | 1930 | 68.0901 | 1045 | 1683 | 1877
68.10901 | 731 | 791 | 479 | 68.10901 | 1274 | 1303 | 1877 | 68.10901 | 1060 | 1698 | 1930
68.12792 | 806 | 774 | 468 | 68.12792 | 1275 | 1401 | 1930 | 68.12792 | 1028 | 1662 | 1937
68.14683 | 719 | 821 | 491 | 68.14683 | 1243 | 1365 | 1937 | 68.14683 | 1053 | 1630 | 1972
68.16575 | 741 | 859 | 464 | 68.16575 | 1150 | 1447 | 1972 | 68.16575 | 1074 | 1625 | 1955
68.18466 | 751 | 755 | 513 | 68.18466 | 1130 | 1368 | 1955 | 68.18466 | 1097 | 1654 | 1932
68.20357 | 772 | 872 | 519 | 68.20357 | 1196 | 1429 | 1932 | 68.20357 | 1038 | 1667 | 1935
68.22248 | 779 | 877 | 577 | 68.22248 | 1201 | 1433 | 1935 | 68.22248 | 1077 | 1562 | 2008
68.24139 | 731 | 861 | 518 | 68.24139 | 1142 | 1418 | 2008 | 68.24139 | 1123 | 1687 | 2099
68.26031 | 780 | 852 | 539 | 68.26031 | 1167 | 1419 | 2099 | 68.26031 | 1046 | 1645 | 2155
68.27922 | 724 | 842 | 514 | 68.27922 | 1149 | 1394 | 2155 | 68.27922 | 1092 | 1586 | 2414
68.29813 | 806 | 933 | 526 | 68.29813 | 1226 | 1393 | 2414 | 68.29813 | 1063 | 1726 | 2655
68.31704 | 768 | 844 | 584 | 68.31704 | 1125 | 1474 | 2655 | 68.31704 | 1098 | 1700 | 2794
68.33595 | 743 | 949 | 682 | 68.33595 | 1173 | 1421 | 2794 | 68.33595 | 1077 | 1691 | 2829
68.35487 | 725 | 884 | 759 | 68.35487 | 1114 | 1501 | 2829 | 68.35487 | 1076 | 1681 | 2628
68.37378 | 783 | 928 | 912 | 68.37378 | 1167 | 1438 | 2628 | 68.37378 | 1030 | 1676 | 2519
68.39269 | 794 | 938 | 910 | 68.39269 | 1158 | 1494 | 2519 | 68.39269 | 1065 | 1661 | 2404
68.4116 | 815 | 929 | 882 | 68.4116 | 1122 | 1488 | 2404 | 68.4116 | 1119 | 1710 | 2234
68.43051 | 880 | 945 | 893 | 68.43051 | 1136 | 1505 | 2234 | 68.43051 | 1062 | 1617 | 2304
68.44942 | 929 | 908 | 726 | 68.44942 | 1214 | 1561 | 2304 | 68.44942 | 1111 | 1640 | 2210
68.46834 | 975 | 880 | 732 | 68.46834 | 1205 | 1501 | 2210 | 68.46834 | 1091 | 1632 | 2254
68.48725 | 969 | 894 | 672 | 68.48725 | 1250 | 1468 | 2254 | 68.48725 | 1188 | 1585 | 2313
68.50616 | 899 | 892 | 629 | 68.50616 | 1356 | 1473 | 2313 | 68.50616 | 1207 | 1550 | 2486
68.52507 | 897 | 839 | 651 | 68.52507 | 1350 | 1369 | 2486 | 68.52507 | 1127 | 1586 | 2423
68.54398 | 839 | 864 | 640 | 68.54398 | 1239 | 1404 | 2423 | 68.54398 | 1207 | 1634 | 2218
68.5629 | 799 | 833 | 701 | 68.5629 | 1202 | 1343 | 2218 | 68.5629 | 1165 | 1568 | 2129
68.58181 | 801 | 825 | 686 | 68.58181 | 1228 | 1377 | 2129 | 68.58181 | 1163 | 1535 | 2059
68.60072 | 787 | 843 | 675 | 68.60072 | 1211 | 1349 | 2059 | 68.60072 | 1234 | 1610 | 2031
68.61963 | 808 | 846 | 652 | 68.61963 | 1220 | 1429 | 2031 | 68.61963 | 1236 | 1585 | 1884
68.63854 | 869 | 850 | 519 | 68.63854 | 1255 | 1378 | 1884 | 68.63854 | 1237 | 1606 | 1934
68.65746 | 884 | 787 | 534 | 68.65746 | 1224 | 1475 | 1934 | 68.65746 | 1236 | 1558 | 1770
68.67637 | 874 | 803 | 470 | 68.67637 | 1275 | 1332 | 1770 | 68.67637 | 1302 | 1553 | 1791
68.69528 | 867 | 812 | 454 | 68.69528 | 1227 | 1309 | 1791 | 68.69528 | 1249 | 1523 | 1812
68.71419 | 777 | 744 | 398 | 68.71419 | 1227 | 1336 | 1812 | 68.71419 | 1189 | 1531 | 1785
68.7331 | 707 | 753 | 404 | 68.7331 | 1241 | 1256 | 1785 | 68.7331 | 1196 | 1522 | 1712
68.75201 | 719 | 740 | 393 | 68.75201 | 1250 | 1294 | 1712 | 68.75201 | 1179 | 1524 | 1788
68.77093 | 707 | 775 | 374 | 68.77093 | 1200 | 1296 | 1788 | 68.77093 | 1044 | 1546 | 1679
68.78984 | 752 | 719 | 328 | 68.78984 | 1189 | 1276 | 1679 | 68.78984 | 1121 | 1530 | 1694
68.80875 | 658 | 737 | 323 | 68.80875 | 1160 | 1307 | 1694 | 68.80875 | 1069 | 1521 | 1735
68.82766 | 701 | 792 | 345 | 68.82766 | 1155 | 1361 | 1735 | 68.82766 | 1135 | 1584 | 1677
68.84657 | 709 | 752 | 298 | 68.84657 | 1121 | 1374 | 1677 | 68.84657 | 1094 | 1483 | 1647
68.86549 | 698 | 724 | 317 | 68.86549 | 1154 | 1316 | 1647 | 68.86549 | 1120 | 1440 | 1618
68.8844 | 708 | 696 | 313 | 68.8844 | 1103 | 1210 | 1618 | 68.8844 | 1070 | 1514 | 1586
68.90331 | 696 | 751 | 311 | 68.90331 | 1130 | 1265 | 1586 | 68.90331 | 1020 | 1495 | 1702
68.92222 | 645 | 727 | 288 | 68.92222 | 1151 | 1274 | 1702 | 68.92222 | 1037 | 1494 | 1709
68.94113 | 686 | 775 | 267 | 68.94113 | 1123 | 1302 | 1709 | 68.94113 | 1086 | 1536 | 1628
68.96005 | 678 | 771 | 290 | 68.96005 | 1099 | 1324 | 1628 | 68.96005 | 1005 | 1579 | 1617
68.97896 | 666 | 757 | 292 | 68.97896 | 1125 | 1289 | 1617 | 68.97896 | 1009 | 1544 | 1627
68.99787 | 661 | 724 | 251 | 68.99787 | 1039 | 1335 | 1627 | 68.99787 | 977 | 1522 | 1710
69.01678 | 645 | 735 | 263 | 69.01678 | 1078 | 1283 | 1710 | 69.01678 | 938 | 1480 | 1695
69.03569 | 654 | 756 | 267 | 69.03569 | 1078 | 1375 | 1695 | 69.03569 | 1016 | 1537 | 1589
69.05461 | 649 | 739 | 280 | 69.05461 | 1080 | 1268 | 1589 | 69.05461 | 943 | 1540 | 1697
69.07352 | 647 | 725 | 259 | 69.07352 | 1098 | 1303 | 1697 | 69.07352 | 997 | 1471 | 1665
69.09243 | 663 | 783 | 273 | 69.09243 | 1058 | 1294 | 1665 | 69.09243 | 957 | 1601 | 1651
69.11134 | 630 | 770 | 284 | 69.11134 | 1063 | 1265 | 1651 | 69.11134 | 997 | 1481 | 1633
69.13025 | 661 | 740 | 300 | 69.13025 | 1110 | 1312 | 1633 | 69.13025 | 970 | 1456 | 1650
69.14916 | 624 | 771 | 282 | 69.14916 | 1016 | 1260 | 1650 | 69.14916 | 939 | 1501 | 1644
69.16808 | 675 | 746 | 255 | 69.16808 | 1053 | 1305 | 1644 | 69.16808 | 937 | 1526 | 1618
69.18699 | 656 | 775 | 278 | 69.18699 | 1057 | 1254 | 1618 | 69.18699 | 976 | 1547 | 1641
69.2059 | 675 | 767 | 258 | 69.2059 | 1128 | 1316 | 1641 | 69.2059 | 962 | 1502 | 1717
69.22481 | 672 | 695 | 304 | 69.22481 | 1133 | 1263 | 1717 | 69.22481 | 1010 | 1511 | 1654
69.24372 | 620 | 768 | 266 | 69.24372 | 1076 | 1318 | 1654 | 69.24372 | 1018 | 1433 | 1710
69.26264 | 667 | 696 | 238 | 69.26264 | 1106 | 1313 | 1710 | 69.26264 | 947 | 1379 | 1671
69.28155 | 655 | 735 | 272 | 69.28155 | 1069 | 1311 | 1671 | 69.28155 | 1055 | 1484 | 1713
69.30046 | 605 | 752 | 269 | 69.30046 | 1063 | 1239 | 1713 | 69.30046 | 893 | 1495 | 1643
69.31937 | 622 | 707 | 263 | 69.31937 | 1092 | 1273 | 1643 | 69.31937 | 976 | 1489 | 1613
69.33828 | 645 | 734 | 302 | 69.33828 | 1075 | 1399 | 1613 | 69.33828 | 951 | 1508 | 1623
69.3572 | 677 | 739 | 262 | 69.3572 | 1021 | 1336 | 1623 | 69.3572 | 931 | 1472 | 1676
69.37611 | 650 | 705 | 262 | 69.37611 | 1047 | 1291 | 1676 | 69.37611 | 1006 | 1531 | 1655
69.39502 | 647 | 779 | 268 | 69.39502 | 1091 | 1305 | 1655 | 69.39502 | 964 | 1511 | 1558
69.41393 | 592 | 751 | 277 | 69.41393 | 1078 | 1324 | 1558 | 69.41393 | 954 | 1501 | 1606
69.43284 | 659 | 775 | 279 | 69.43284 | 1017 | 1304 | 1606 | 69.43284 | 956 | 1464 | 1640
69.45176 | 676 | 756 | 279 | 69.45176 | 1110 | 1355 | 1640 | 69.45176 | 996 | 1470 | 1624
69.47067 | 647 | 748 | 306 | 69.47067 | 1108 | 1339 | 1624 | 69.47067 | 985 | 1468 | 1575
69.48958 | 653 | 731 | 255 | 69.48958 | 1002 | 1247 | 1575 | 69.48958 | 985 | 1445 | 1628
69.50849 | 648 | 723 | 257 | 69.50849 | 1071 | 1317 | 1628 | 69.50849 | 991 | 1534 | 1610
69.5274 | 688 | 742 | 255 | 69.5274 | 1054 | 1349 | 1610 | 69.5274 | 972 | 1486 | 1675
69.54631 | 628 | 751 | 245 | 69.54631 | 1075 | 1272 | 1675 | 69.54631 | 959 | 1431 | 1650
69.56523 | 651 | 730 | 227 | 69.56523 | 1027 | 1309 | 1650 | 69.56523 | 1016 | 1471 | 1615
69.58414 | 674 | 685 | 249 | 69.58414 | 1084 | 1315 | 1615 | 69.58414 | 981 | 1530 | 1664
69.60305 | 633 | 728 | 271 | 69.60305 | 1049 | 1251 | 1664 | 69.60305 | 1015 | 1481 | 1574
69.62196 | 699 | 724 | 270 | 69.62196 | 1075 | 1235 | 1574 | 69.62196 | 962 | 1548 | 1626
69.64087 | 685 | 701 | 263 | 69.64087 | 1090 | 1289 | 1626 | 69.64087 | 990 | 1499 | 1615
69.65979 | 645 | 735 | 264 | 69.65979 | 975 | 1283 | 1615 | 69.65979 | 998 | 1471 | 1620
69.6787 | 602 | 691 | 269 | 69.6787 | 1057 | 1296 | 1620 | 69.6787 | 988 | 1468 | 1622
69.69761 | 646 | 713 | 249 | 69.69761 | 1098 | 1238 | 1622 | 69.69761 | 1019 | 1469 | 1610
69.71652 | 695 | 731 | 277 | 69.71652 | 1073 | 1324 | 1610 | 69.71652 | 948 | 1561 | 1573
69.73543 | 671 | 763 | 271 | 69.73543 | 1057 | 1275 | 1573 | 69.73543 | 1000 | 1496 | 1583
69.75435 | 657 | 726 | 236 | 69.75435 | 1034 | 1315 | 1583 | 69.75435 | 970 | 1440 | 1727
69.77326 | 605 | 725 | 282 | 69.77326 | 1040 | 1198 | 1727 | 69.77326 | 997 | 1536 | 1594
69.79217 | 594 | 747 | 263 | 69.79217 | 1055 | 1287 | 1594 | 69.79217 | 969 | 1545 | 1574
69.81108 | 647 | 714 | 259 | 69.81108 | 1066 | 1322 | 1574 | 69.81108 | 979 | 1514 | 1640
69.82999 | 640 | 752 | 248 | 69.82999 | 1044 | 1214 | 1640 | 69.82999 | 979 | 1431 | 1567
69.84891 | 676 | 734 | 260 | 69.84891 | 1051 | 1286 | 1567 | 69.84891 | 992 | 1533 | 1694
69.86782 | 620 | 749 | 240 | 69.86782 | 1075 | 1279 | 1694 | 69.86782 | 946 | 1482 | 1568
69.88673 | 629 | 743 | 272 | 69.88673 | 1050 | 1285 | 1568 | 69.88673 | 994 | 1528 | 1717
69.90564 | 633 | 750 | 247 | 69.90564 | 1075 | 1330 | 1717 | 69.90564 | 1027 | 1537 | 1568
69.92455 | 650 | 667 | 258 | 69.92455 | 1099 | 1327 | 1568 | 69.92455 | 923 | 1506 | 1606
69.94346 | 651 | 757 | 259 | 69.94346 | 1063 | 1299 | 1606 | 69.94346 | 925 | 1450 | 1659
69.96238 | 671 | 745 | 268 | 69.96238 | 1013 | 1255 | 1659 | 69.96238 | 964 | 1502 | 1597
69.98129 | 664 | 732 | 237 | 69.98129 | 1110 | 1300 | 1597 | 69.98129 | 970 | 1478 | 1588
70.0002 | 660 | 751 | 254 | 70.0002 | 1050 | 1256 | 1588 | 70.0002 | 1004 | 1471

## Figure_5
Date created | November, 2022
Compilation | January, 2023
FT-IR ANALYSES OF CATALYSTS AND SUPPORT
| Ni/biochar | Ni/biochar (KOH) | Ni/biochar (H2SO4)
Wave number cm(-1) | Transmittance (%) | Transmittance (%) | Transmittance (%)
4000 | 99.71 | 101.33 | 99.16
3999 | 99.71 | 101.32 | 99.17
3998 | 99.71 | 101.33 | 99.17
3997 | 99.7 | 101.33 | 99.16
3996 | 99.7 | 101.33 | 99.14
3995 | 99.7 | 101.33 | 99.15
3994 | 99.69 | 101.33 | 99.16
3993 | 99.69 | 101.33 | 99.16
3992 | 99.69 | 101.33 | 99.15
3991 | 99.7 | 101.34 | 99.16
3990 | 99.71 | 101.35 | 99.18
3989 | 99.7 | 101.34 | 99.17
3988 | 99.69 | 101.33 | 99.18
3987 | 99.7 | 101.33 | 99.18
3986 | 99.71 | 101.34 | 99.18
3985 | 99.71 | 101.33 | 99.17
3984 | 99.71 | 101.33 | 99.17
3983 | 99.7 | 101.32 | 99.18
3982 | 99.71 | 101.32 | 99.19
3981 | 99.71 | 101.32 | 99.18
3980 | 99.71 | 101.34 | 99.18
3979 | 99.71 | 101.35 | 99.18
3978 | 99.71 | 101.36 | 99.17
3977 | 99.7 | 101.36 | 99.18
3976 | 99.71 | 101.35 | 99.19
3975 | 99.72 | 101.33 | 99.19
3974 | 99.71 | 101.31 | 99.17
3973 | 99.7 | 101.3 | 99.17
3972 | 99.7 | 101.32 | 99.17
3971 | 99.69 | 101.32 | 99.16
3970 | 99.69 | 101.32 | 99.17
3969 | 99.7 | 101.32 | 99.17
3968 | 99.7 | 101.31 | 99.17
3967 | 99.69 | 101.31 | 99.18
3966 | 99.7 | 101.32 | 99.19
3965 | 99.7 | 101.31 | 99.18
3964 | 99.7 | 101.31 | 99.17
3963 | 99.7 | 101.33 | 99.18
3962 | 99.69 | 101.33 | 99.19
3961 | 99.69 | 101.31 | 99.17
3960 | 99.68 | 101.3 | 99.17
3959 | 99.7 | 101.31 | 99.17
3958 | 99.71 | 101.31 | 99.18
3957 | 99.7 | 101.31 | 99.19
3956 | 99.71 | 101.31 | 99.18
3955 | 99.71 | 101.31 | 99.18
3954 | 99.72 | 101.3 | 99.18
3953 | 99.73 | 101.28 | 99.19
3952 | 99.72 | 101.27 | 99.18
3951 | 99.69 | 101.24 | 99.15
3950 | 99.68 | 101.27 | 99.15
3949 | 99.67 | 101.36 | 99.16
3948 | 99.68 | 101.4 | 99.19
3947 | 99.71 | 101.37 | 99.2
3946 | 99.72 | 101.32 | 99.18
3945 | 99.72 | 101.27 | 99.17
3944 | 99.7 | 101.23 | 99.14
3943 | 99.68 | 101.21 | 99.14
3942 | 99.7 | 101.25 | 99.16
3941 | 99.71 | 101.29 | 99.18
3940 | 99.72 | 101.28 | 99.19
3939 | 99.71 | 101.29 | 99.19
3938 | 99.71 | 101.32 | 99.2
3937 | 99.71 | 101.32 | 99.2
3936 | 99.7 | 101.31 | 99.19
3935 | 99.69 | 101.31 | 99.18
3934 | 99.71 | 101.43 | 99.2
3933 | 99.72 | 101.46 | 99.21
3932 | 99.71 | 101.35 | 99.19
3931 | 99.68 | 101.26 | 99.15
3930 | 99.69 | 101.23 | 99.16
3929 | 99.7 | 101.23 | 99.17
3928 | 99.7 | 101.23 | 99.17
3927 | 99.69 | 101.17 | 99.15
3926 | 99.67 | 101.09 | 99.11
3925 | 99.68 | 101.1 | 99.13
3924 | 99.68 | 101.21 | 99.15
3923 | 99.7 | 101.27 | 99.18
3922 | 99.71 | 101.3 | 99.17
3921 | 99.71 | 101.3 | 99.17
3920 | 99.71 | 101.32 | 99.2
3919 | 99.69 | 101.44 | 99.19
3918 | 99.67 | 101.49 | 99.19
3917 | 99.68 | 101.34 | 99.19
3916 | 99.68 | 101.28 | 99.17
3915 | 99.7 | 101.3 | 99.19
3914 | 99.72 | 101.3 | 99.21
3913 | 99.72 | 101.27 | 99.2
3912 | 99.71 | 101.25 | 99.18
3911 | 99.71 | 101.26 | 99.18
3910 | 99.71 | 101.26 | 99.19
3909 | 99.72 | 101.24 | 99.2
3908 | 99.72 | 101.23 | 99.18
3907 | 99.7 | 101.09 | 99.13
3906 | 99.67 | 100.98 | 99.09
3905 | 99.64 | 101.09 | 99.11
3904 | 99.68 | 101.43 | 99.19
3903 | 99.67 | 101.56 | 99.15
3902 | 99.72 | 101.52 | 99.2
3901 | 99.71 | 101.41 | 99.18
3900 | 99.66 | 101.19 | 99.11
3899 | 99.69 | 101.04 | 99.12
3898 | 99.69 | 101.17 | 99.12
3897 | 99.72 | 101.29 | 99.2
3896 | 99.72 | 101.28 | 99.21
3895 | 99.7 | 101.2 | 99.19
3894 | 99.68 | 101.08 | 99.15
3893 | 99.66 | 101.02 | 99.12
3892 | 99.66 | 100.94 | 99.1
3891 | 99.7 | 101.09 | 99.14
3890 | 99.7 | 101.29 | 99.16
3889 | 99.72 | 101.34 | 99.21
3888 | 99.72 | 101.33 | 99.21
3887 | 99.67 | 101.36 | 99.16
3886 | 99.69 | 101.28 | 99.15
3885 | 99.69 | 101.26 | 99.13
3884 | 99.67 | 101.2 | 99.12
3883 | 99.71 | 101.17 | 99.15
3882 | 99.7 | 101.18 | 99.09
3881 | 99.66 | 101.12 | 99.08
3880 | 99.67 | 101.18 | 99.14
3879 | 99.69 | 101.28 | 99.17
3878 | 99.71 | 101.27 | 99.2
3877 | 99.73 | 101.22 | 99.22
3876 | 99.73 | 101.22 | 99.19
3875 | 99.7 | 101.13 | 99.12
3874 | 99.7 | 101.08 | 99.11
3873 | 99.69 | 101.11 | 99.11
3872 | 99.68 | 101.11 | 99.11
3871 | 99.68 | 101.21 | 99.12
3870 | 99.68 | 101.24 | 99.14
3869 | 99.68 | 101.24 | 99.13
3868 | 99.69 | 101.23 | 99.14
3867 | 99.72 | 101.17 | 99.15
3866 | 99.71 | 101.1 | 99.11
3865 | 99.7 | 101.11 | 99.13
3864 | 99.66 | 101.14 | 99.1
3863 | 99.64 | 101.17 | 99.1
3862 | 99.68 | 101.2 | 99.17
3861 | 99.71 | 101.34 | 99.22
3860 | 99.72 | 101.43 | 99.24
3859 | 99.73 | 101.41 | 99.24
3858 | 99.71 | 101.16 | 99.14
3857 | 99.69 | 100.79 | 99.06
3856 | 99.6 | 100.33 | 98.89
3855 | 99.58 | 100.19 | 98.83
3854 | 99.65 | 100.64 | 99
3853 | 99.56 | 100.98 | 98.95
3852 | 99.62 | 101.17 | 99.06
3851 | 99.68 | 101.3 | 99.14
3850 | 99.69 | 101.31 | 99.18
3849 | 99.73 | 101.37 | 99.24
3848 | 99.74 | 101.39 | 99.23
3847 | 99.74 | 101.31 | 99.22
3846 | 99.73 | 101.21 | 99.19
3845 | 99.7 | 101.18 | 99.16
3844 | 99.71 | 101.16 | 99.17
3843 | 99.72 | 101.29 | 99.18
3842 | 99.69 | 101.35 | 99.15
3841 | 99.71 | 101.22 | 99.16
3840 | 99.72 | 101.17 | 99.17
3839 | 99.68 | 101.22 | 99.14
3838 | 99.68 | 101.07 | 99.13
3837 | 99.67 | 101.07 | 99.1
3836 | 99.63 | 101.03 | 99.05
3835 | 99.68 | 101.01 | 99.11
3834 | 99.69 | 101.06 | 99.12
3833 | 99.69 | 101.17 | 99.14
3832 | 99.72 | 101.2 | 99.19
3831 | 99.71 | 101.25 | 99.19
3830 | 99.7 | 101.24 | 99.17
3829 | 99.72 | 101.26 | 99.21
3828 | 99.7 | 101.21 | 99.19
3827 | 99.69 | 101.18 | 99.19
3826 | 99.71 | 101.28 | 99.21
3825 | 99.72 | 101.28 | 99.21
3824 | 99.72 | 101.15 | 99.17
3823 | 99.71 | 101.17 | 99.13
3822 | 99.69 | 101.19 | 99.13
3821 | 99.65 | 101 | 99.05
3820 | 99.65 | 101.08 | 99.08
3819 | 99.69 | 101.18 | 99.17
3818 | 99.69 | 101.22 | 99.2
3817 | 99.63 | 101.22 | 99.18
3816 | 99.66 | 101.18 | 99.17
3815 | 99.66 | 101.18 | 99.14
3814 | 99.67 | 101.16 | 99.15
3813 | 99.71 | 101.19 | 99.19
3812 | 99.73 | 101.24 | 99.22
3811 | 99.73 | 101.26 | 99.24
3810 | 99.73 | 101.2 | 99.23
3809 | 99.72 | 101.07 | 99.17
3808 | 99.68 | 101.05 | 99.11
3807 | 99.71 | 101.23 | 99.18
3806 | 99.71 | 101.35 | 99.22
3805 | 99.71 | 101.38 | 99.24
3804 | 99.72 | 101.34 | 99.24
3803 | 99.71 | 101.28 | 99.2
3802 | 99.69 | 101.15 | 99.14
3801 | 99.7 | 101.11 | 99.12
3800 | 99.68 | 101.08 | 99.1
3799 | 99.7 | 101.11 | 99.15
3798 | 99.71 | 101.2 | 99.17
3797 | 99.7 | 101.25 | 99.18
3796 | 99.71 | 101.24 | 99.19
3795 | 99.7 | 101.21 | 99.18
3794 | 99.7 | 101.18 | 99.19
3793 | 99.71 | 101.17 | 99.2
3792 | 99.72 | 101.23 | 99.22
3791 | 99.72 | 101.25 | 99.22
3790 | 99.73 | 101.22 | 99.22
3789 | 99.71 | 101.16 | 99.2
3788 | 99.7 | 101.17 | 99.19
3787 | 99.7 | 101.21 | 99.19
3786 | 99.7 | 101.22 | 99.19
3785 | 99.71 | 101.2 | 99.19
3784 | 99.72 | 101.25 | 99.2
3783 | 99.71 | 101.24 | 99.19
3782 | 99.72 | 101.21 | 99.19
3781 | 99.71 | 101.25 | 99.18
3780 | 99.7 | 101.24 | 99.18
3779 | 99.7 | 101.23 | 99.18
3778 | 99.7 | 101.24 | 99.19
3777 | 99.71 | 101.23 | 99.22
3776 | 99.71 | 101.25 | 99.23
3775 | 99.72 | 101.28 | 99.24
3774 | 99.73 | 101.26 | 99.23
3773 | 99.72 | 101.18 | 99.19
3772 | 99.72 | 101.17 | 99.19
3771 | 99.71 | 101.3 | 99.21
3770 | 99.7 | 101.32 | 99.21
3769 | 99.69 | 101.28 | 99.19
3768 | 99.7 | 101.3 | 99.21
3767 | 99.7 | 101.34 | 99.21
3766 | 99.7 | 101.31 | 99.22
3765 | 99.72 | 101.31 | 99.23
3764 | 99.71 | 101.31 | 99.22
3763 | 99.71 | 101.24 | 99.21
3762 | 99.71 | 101.24 | 99.2
3761 | 99.71 | 101.35 | 99.21
3760 | 99.69 | 101.23 | 99.17
3759 | 99.69 | 101.18 | 99.15
3758 | 99.69 | 101.27 | 99.16
3757 | 99.71 | 101.32 | 99.2
3756 | 99.73 | 101.34 | 99.21
3755 | 99.73 | 101.33 | 99.21
3754 | 99.71 | 101.28 | 99.17
3753 | 99.69 | 101.34 | 99.18
3752 | 99.72 | 101.37 | 99.23
3751 | 99.66 | 101.39 | 99.13
3750 | 99.66 | 101.41 | 99.15
3749 | 99.69 | 101.41 | 99.19
3748 | 99.68 | 101.38 | 99.17
3747 | 99.72 | 101.3 | 99.2
3746 | 99.71 | 101.28 | 99.15
3745 | 99.66 | 101.14 | 99.11
3744 | 99.66 | 101.16 | 99.13
3743 | 99.66 | 101.25 | 99.13
3742 | 99.7 | 101.36 | 99.22
3741 | 99.74 | 101.49 | 99.32
3740 | 99.74 | 101.61 | 99.36
3739 | 99.75 | 101.62 | 99.38
3738 | 99.73 | 101.63 | 99.36
3737 | 99.71 | 101.75 | 99.35
3736 | 99.67 | 101.59 | 99.26
3735 | 99.66 | 101.35 | 99.24
3734 | 99.66 | 101.27 | 99.19
3733 | 99.63 | 101.24 | 99.13
3732 | 99.69 | 101.32 | 99.27
3731 | 99.69 | 101.36 | 99.3
3730 | 99.71 | 101.36 | 99.32
3729 | 99.74 | 101.42 | 99.38
3728 | 99.74 | 101.56 | 99.45
3727 | 99.71 | 101.62 | 99.46
3726 | 99.67 | 101.5 | 99.37
3725 | 99.68 | 101.35 | 99.32
3724 | 99.7 | 101.43 | 99.34
3723 | 99.68 | 101.51 | 99.37
3722 | 99.69 | 101.39 | 99.33
3721 | 99.69 | 101.37 | 99.28
3720 | 99.69 | 101.34 | 99.27
3719 | 99.68 | 101.24 | 99.25
3718 | 99.68 | 101.26 | 99.25
3717 | 99.71 | 101.31 | 99.26
3716 | 99.71 | 101.28 | 99.23
3715 | 99.7 | 101.21 | 99.22
3714 | 99.69 | 101.29 | 99.25
3713 | 99.68 | 101.47 | 99.31
3712 | 99.68 | 101.31 | 99.29
3711 | 99.64 | 101.3 | 99.24
3710 | 99.65 | 101.41 | 99.3
3709 | 99.68 | 101.38 | 99.32
3708 | 99.66 | 101.35 | 99.29
3707 | 99.68 | 101.36 | 99.32
3706 | 99.68 | 101.32 | 99.33
3705 | 99.66 | 101.23 | 99.3
3704 | 99.67 | 101.21 | 99.28
3703 | 99.63 | 101.11 | 99.19
3702 | 99.59 | 100.91 | 99.12
3701 | 99.62 | 101.1 | 99.19
3700 | 99.66 | 101.27 | 99.25
3699 | 99.65 | 101.27 | 99.27
3698 | 99.62 | 101.24 | 99.25
3697 | 99.61 | 101.23 | 99.24
3696 | 99.63 | 101.25 | 99.26
3695 | 99.65 | 101.21 | 99.25
3694 | 99.65 | 101.14 | 99.23
3693 | 99.64 | 101.21 | 99.22
3692 | 99.64 | 101.18 | 99.2
3691 | 99.63 | 100.89 | 99.13
3690 | 99.55 | 100.77 | 98.99
3689 | 99.55 | 101 | 99.05
3688 | 99.64 | 101.27 | 99.21
3687 | 99.65 | 101.28 | 99.22
3686 | 99.66 | 101.26 | 99.23
3685 | 99.65 | 101.2 | 99.22
3684 | 99.67 | 101.22 | 99.23
3683 | 99.69 | 101.28 | 99.26
3682 | 99.7 | 101.28 | 99.24
3681 | 99.68 | 101.23 | 99.18
3680 | 99.67 | 101.2 | 99.15
3679 | 99.67 | 101.17 | 99.13
3678 | 99.64 | 101.11 | 99.09
3677 | 99.62 | 101.31 | 99.13
3676 | 99.58 | 101.35 | 99.09
3675 | 99.56 | 100.96 | 98.93
3674 | 99.59 | 100.99 | 98.99
3673 | 99.63 | 101.07 | 99.07
3672 | 99.63 | 101.05 | 99.05
3671 | 99.62 | 101.03 | 99.06
3670 | 99.57 | 101.01 | 99
3669 | 99.56 | 100.93 | 98.99
3668 | 99.6 | 100.98 | 99.05
3667 | 99.62 | 101.1 | 99.1
3666 | 99.64 | 101.19 | 99.17
3665 | 99.61 | 101.19 | 99.16
3664 | 99.6 | 101.12 | 99.14
3663 | 99.58 | 101.07 | 99.11
3662 | 99.58 | 101.08 | 99.1
3661 | 99.6 | 101.11 | 99.1
3660 | 99.6 | 101.13 | 99.1
3659 | 99.6 | 101.13 | 99.12
3658 | 99.6 | 101.16 | 99.14
3657 | 99.6 | 101.15 | 99.12
3656 | 99.59 | 101.14 | 99.1
3655 | 99.56 | 101.17 | 99.07
3654 | 99.57 | 101.16 | 99.09
3653 | 99.56 | 101.13 | 99.08
3652 | 99.52 | 101.19 | 99.06
3651 | 99.49 | 101.22 | 99.07
3650 | 99.47 | 101.24 | 99.04
3649 | 99.5 | 101.35 | 99.03
3648 | 99.46 | 101.26 | 98.96
3647 | 99.46 | 101.09 | 98.98
3646 | 99.47 | 101.13 | 99.04
3645 | 99.51 | 101.18 | 99.1
3644 | 99.51 | 101.1 | 99.09
3643 | 99.47 | 101.03 | 99.06
3642 | 99.47 | 101.04 | 99.08
3641 | 99.48 | 101.07 | 99.12
3640 | 99.5 | 101.07 | 99.13
3639 | 99.49 | 101.09 | 99.14
3638 | 99.49 | 101.15 | 99.16
3637 | 99.5 | 101.19 | 99.17
3636 | 99.49 | 101.21 | 99.17
3635 | 99.45 | 101.26 | 99.16
3634 | 99.44 | 101.3 | 99.19
3633 | 99.44 | 101.29 | 99.18
3632 | 99.44 | 101.22 | 99.17
3631 | 99.43 | 101.17 | 99.18
3630 | 99.43 | 101.35 | 99.24
3629 | 99.4 | 101.31 | 99.22
3628 | 99.38 | 101.31 | 99.17
3627 | 99.37 | 101.33 | 99.18
3626 | 99.39 | 101.34 | 99.23
3625 | 99.41 | 101.39 | 99.26
3624 | 99.4 | 101.37 | 99.27
3623 | 99.38 | 101.23 | 99.21
3622 | 99.35 | 101.03 | 99.11
3621 | 99.32 | 100.81 | 98.98
3620 | 99.32 | 100.79 | 98.96
3619 | 99.33 | 101.02 | 99.04
3618 | 99.34 | 101.16 | 99.11
3617 | 99.36 | 101.28 | 99.16
3616 | 99.33 | 101.31 | 99.12
3615 | 99.33 | 101.23 | 99.1
3614 | 99.31 | 101.24 | 99.06
3613 | 99.31 | 101.23 | 99.07
3612 | 99.34 | 101.21 | 99.11
3611 | 99.31 | 101.27 | 99.12
3610 | 99.31 | 101.41 | 99.19
3609 | 99.32 | 101.45 | 99.21
3608 | 99.29 | 101.35 | 99.16
3607 | 99.3 | 101.26 | 99.17
3606 | 99.31 | 101.23 | 99.16
3605 | 99.32 | 101.22 | 99.18
3604 | 99.33 | 101.22 | 99.19
3603 | 99.31 | 101.21 | 99.18
3602 | 99.28 | 101.2 | 99.16
3601 | 99.28 | 101.19 | 99.18
3600 | 99.27 | 101.2 | 99.17
3599 | 99.28 | 101.19 | 99.15
3598 | 99.29 | 101.16 | 99.13
3597 | 99.29 | 101.22 | 99.15
3596 | 99.3 | 101.26 | 99.2
3595 | 99.29 | 101.27 | 99.19
3594 | 99.25 | 101.24 | 99.14
3593 | 99.26 | 101.22 | 99.15
3592 | 99.26 | 101.26 | 99.15
3591 | 99.25 | 101.28 | 99.16
3590 | 99.24 | 101.3 | 99.15
3589 | 99.24 | 101.25 | 99.13
3588 | 99.21 | 101.16 | 99.07
3587 | 99.2 | 101.15 | 99.08
3586 | 99.25 | 101.17 | 99.11
3585 | 99.25 | 101.22 | 99.12
3584 | 99.25 | 101.21 | 99.15
3583 | 99.24 | 101.18 | 99.13
3582 | 99.23 | 101.15 | 99.11
3581 | 99.22 | 101.12 | 99.09
3580 | 99.24 | 101.08 | 99.09
3579 | 99.24 | 101.09 | 99.09
3578 | 99.23 | 101.12 | 99.11
3577 | 99.22 | 101.12 | 99.11
3576 | 99.21 | 101.15 | 99.1
3575 | 99.23 | 101.18 | 99.12
3574 | 99.23 | 101.18 | 99.14
3573 | 99.22 | 101.18 | 99.12
3572 | 99.21 | 101.19 | 99.11
3571 | 99.19 | 101.17 | 99.1
3570 | 99.15 | 101.21 | 99.08
3569 | 99.14 | 101.36 | 99.07
3568 | 99.14 | 101.42 | 99.07
3567 | 99.12 | 101.28 | 99
3566 | 99.13 | 101.12 | 98.99
3565 | 99.15 | 101.12 | 99.03
3564 | 99.19 | 101.15 | 99.08
3563 | 99.2 | 101.16 | 99.11
3562 | 99.17 | 101.15 | 99.1
3561 | 99.16 | 101.1 | 99.07
3560 | 99.16 | 101.07 | 99.07
3559 | 99.16 | 101.09 | 99.07
3558 | 99.16 | 101.13 | 99.1
3557 | 99.17 | 101.15 | 99.11
3556 | 99.15 | 101.15 | 99.1
3555 | 99.15 | 101.14 | 99.1
3554 | 99.14 | 101.13 | 99.08
3553 | 99.12 | 101.11 | 99.06
3552 | 99.12 | 101.13 | 99.08
3551 | 99.13 | 101.19 | 99.1
3550 | 99.13 | 101.22 | 99.1
3549 | 99.11 | 101.23 | 99.1
3548 | 99.1 | 101.31 | 99.11
3547 | 99.09 | 101.33 | 99.1
3546 | 99.08 | 101.25 | 99.07
3545 | 99.1 | 101.16 | 99.08
3544 | 99.12 | 101.15 | 99.1
3543 | 99.11 | 101.17 | 99.12
3542 | 99.11 | 101.17 | 99.11
3541 | 99.1 | 101.16 | 99.11
3540 | 99.11 | 101.16 | 99.13
3539 | 99.12 | 101.18 | 99.14
3538 | 99.1 | 101.17 | 99.13
3537 | 99.07 | 101.15 | 99.12
3536 | 99.07 | 101.16 | 99.12
3535 | 99.08 | 101.18 | 99.12
3534 | 99.09 | 101.21 | 99.12
3533 | 99.1 | 101.21 | 99.11
3532 | 99.08 | 101.18 | 99.1
3531 | 99.08 | 101.17 | 99.1
3530 | 99.08 | 101.15 | 99.1
3529 | 99.05 | 101.13 | 99.09
3528 | 99.03 | 101.16 | 99.09
3527 | 99.04 | 101.23 | 99.1
3526 | 99.04 | 101.28 | 99.12
3525 | 99.04 | 101.26 | 99.13
3524 | 99.05 | 101.22 | 99.12
3523 | 99.05 | 101.19 | 99.1
3522 | 99.05 | 101.17 | 99.09
3521 | 99.05 | 101.16 | 99.1
3520 | 99.04 | 101.14 | 99.1
3519 | 99.04 | 101.16 | 99.1
3518 | 99.03 | 101.17 | 99.08
3517 | 99.02 | 101.17 | 99.1
3516 | 99.03 | 101.17 | 99.13
3515 | 99.04 | 101.18 | 99.14
3514 | 99.04 | 101.19 | 99.13
3513 | 99.05 | 101.2 | 99.14
3512 | 99.06 | 101.21 | 99.15
3511 | 99.04 | 101.22 | 99.13
3510 | 99.01 | 101.19 | 99.1
3509 | 99.02 | 101.19 | 99.09
3508 | 99.01 | 101.22 | 99.11
3507 | 99.02 | 101.23 | 99.12
3506 | 99.02 | 101.21 | 99.12
3505 | 99.02 | 101.21 | 99.11
3504 | 99 | 101.22 | 99.11
3503 | 98.98 | 101.22 | 99.11
3502 | 98.97 | 101.22 | 99.12
3501 | 98.97 | 101.21 | 99.11
3500 | 98.98 | 101.19 | 99.12
3499 | 99 | 101.2 | 99.14
3498 | 99 | 101.19 | 99.12
3497 | 98.98 | 101.16 | 99.09
3496 | 98.98 | 101.14 | 99.09
3495 | 98.97 | 101.17 | 99.11
3494 | 98.97 | 101.2 | 99.12
3493 | 98.97 | 101.21 | 99.11
3492 | 98.96 | 101.2 | 99.11
3491 | 98.97 | 101.19 | 99.13
3490 | 98.97 | 101.19 | 99.12
3489 | 98.95 | 101.18 | 99.1
3488 | 98.95 | 101.18 | 99.09
3487 | 98.95 | 101.2 | 99.1
3486 | 98.96 | 101.21 | 99.11
3485 | 98.97 | 101.19 | 99.11
3484 | 98.95 | 101.19 | 99.1
3483 | 98.92 | 101.18 | 99.08
3482 | 98.9 | 101.18 | 99.08
3481 | 98.92 | 101.2 | 99.11
3480 | 98.95 | 101.22 | 99.12
3479 | 98.95 | 101.23 | 99.11
3478 | 98.94 | 101.21 | 99.11
3477 | 98.92 | 101.18 | 99.1
3476 | 98.92 | 101.17 | 99.11
3475 | 98.95 | 101.2 | 99.12
3474 | 98.95 | 101.23 | 99.12
3473 | 98.95 | 101.23 | 99.13
3472 | 98.94 | 101.22 | 99.14
3471 | 98.93 | 101.21 | 99.14
3470 | 98.92 | 101.2 | 99.13
3469 | 98.91 | 101.2 | 99.13
3468 | 98.9 | 101.21 | 99.12
3467 | 98.9 | 101.2 | 99.1
3466 | 98.91 | 101.2 | 99.09
3465 | 98.92 | 101.21 | 99.12
3464 | 98.91 | 101.21 | 99.13
3463 | 98.89 | 101.19 | 99.11
3462 | 98.89 | 101.17 | 99.1
3461 | 98.88 | 101.19 | 99.11
3460 | 98.87 | 101.2 | 99.13
3459 | 98.87 | 101.19 | 99.11
3458 | 98.87 | 101.17 | 99.09
3457 | 98.88 | 101.17 | 99.1
3456 | 98.88 | 101.18 | 99.12
3455 | 98.89 | 101.19 | 99.11
3454 | 98.9 | 101.22 | 99.11
3453 | 98.89 | 101.23 | 99.12
3452 | 98.89 | 101.23 | 99.13
3451 | 98.85 | 101.21 | 99.12
3450 | 98.84 | 101.2 | 99.11
3449 | 98.86 | 101.2 | 99.1
3448 | 98.85 | 101.17 | 99.08
3447 | 98.84 | 101.15 | 99.07
3446 | 98.85 | 101.18 | 99.1
3445 | 98.86 | 101.21 | 99.11
3444 | 98.88 | 101.21 | 99.1
3443 | 98.89 | 101.22 | 99.11
3442 | 98.88 | 101.23 | 99.13
3441 | 98.86 | 101.21 | 99.13
3440 | 98.87 | 101.19 | 99.14
3439 | 98.86 | 101.22 | 99.15
3438 | 98.85 | 101.24 | 99.16
3437 | 98.87 | 101.26 | 99.18
3436 | 98.88 | 101.24 | 99.18
3435 | 98.86 | 101.22 | 99.15
3434 | 98.84 | 101.2 | 99.12
3433 | 98.83 | 101.21 | 99.1
3432 | 98.84 | 101.24 | 99.12
3431 | 98.87 | 101.25 | 99.14
3430 | 98.88 | 101.24 | 99.15
3429 | 98.85 | 101.22 | 99.15
3428 | 98.83 | 101.22 | 99.15
3427 | 98.84 | 101.23 | 99.14
3426 | 98.83 | 101.21 | 99.12
3425 | 98.84 | 101.2 | 99.14
3424 | 98.84 | 101.2 | 99.15
3423 | 98.84 | 101.2 | 99.14
3422 | 98.84 | 101.21 | 99.14
3421 | 98.85 | 101.23 | 99.14
3420 | 98.84 | 101.22 | 99.13
3419 | 98.83 | 101.21 | 99.12
3418 | 98.85 | 101.22 | 99.14
3417 | 98.86 | 101.25 | 99.18
3416 | 98.85 | 101.25 | 99.18
3415 | 98.85 | 101.22 | 99.17
3414 | 98.85 | 101.21 | 99.16
3413 | 98.87 | 101.23 | 99.17
3412 | 98.87 | 101.26 | 99.17
3411 | 98.85 | 101.26 | 99.18
3410 | 98.84 | 101.24 | 99.18
3409 | 98.84 | 101.25 | 99.17
3408 | 98.84 | 101.25 | 99.16
3407 | 98.82 | 101.23 | 99.14
3406 | 98.81 | 101.22 | 99.15
3405 | 98.84 | 101.23 | 99.17
3404 | 98.86 | 101.25 | 99.18
3403 | 98.85 | 101.25 | 99.17
3402 | 98.83 | 101.25 | 99.16
3401 | 98.82 | 101.26 | 99.17
3400 | 98.81 | 101.25 | 99.17
3399 | 98.8 | 101.25 | 99.15
3398 | 98.8 | 101.24 | 99.15
3397 | 98.84 | 101.27 | 99.17
3396 | 98.84 | 101.29 | 99.18
3395 | 98.82 | 101.27 | 99.18
3394 | 98.81 | 101.24 | 99.16
3393 | 98.82 | 101.22 | 99.15
3392 | 98.83 | 101.24 | 99.16
3391 | 98.84 | 101.27 | 99.18
3390 | 98.83 | 101.26 | 99.19
3389 | 98.82 | 101.25 | 99.19
3388 | 98.82 | 101.25 | 99.18
3387 | 98.82 | 101.23 | 99.19
3386 | 98.83 | 101.23 | 99.18
3385 | 98.81 | 101.22 | 99.17
3384 | 98.8 | 101.21 | 99.17
3383 | 98.82 | 101.24 | 99.18
3382 | 98.83 | 101.25 | 99.18
3381 | 98.82 | 101.23 | 99.18
3380 | 98.81 | 101.22 | 99.18
3379 | 98.81 | 101.23 | 99.18
3378 | 98.82 | 101.26 | 99.18
3377 | 98.82 | 101.26 | 99.17
3376 | 98.83 | 101.25 | 99.18
3375 | 98.82 | 101.24 | 99.18
3374 | 98.81 | 101.24 | 99.18
3373 | 98.81 | 101.25 | 99.18
3372 | 98.82 | 101.26 | 99.18
3371 | 98.83 | 101.25 | 99.17
3370 | 98.84 | 101.25 | 99.17
3369 | 98.83 | 101.24 | 99.18
3368 | 98.82 | 101.25 | 99.18
3367 | 98.82 | 101.26 | 99.19
3366 | 98.82 | 101.26 | 99.18
3365 | 98.82 | 101.24 | 99.19
3364 | 98.82 | 101.25 | 99.19
3363 | 98.83 | 101.26 | 99.18
3362 | 98.82 | 101.24 | 99.16
3361 | 98.8 | 101.22 | 99.15
3360 | 98.81 | 101.23 | 99.16
3359 | 98.82 | 101.25 | 99.19
3358 | 98.82 | 101.25 | 99.2
3357 | 98.83 | 101.25 | 99.18
3356 | 98.82 | 101.23 | 99.17
3355 | 98.81 | 101.21 | 99.17
3354 | 98.81 | 101.22 | 99.19
3353 | 98.82 | 101.25 | 99.2
3352 | 98.82 | 101.26 | 99.2
3351 | 98.83 | 101.23 | 99.19
3350 | 98.84 | 101.21 | 99.19
3349 | 98.81 | 101.21 | 99.18
3348 | 98.8 | 101.22 | 99.18
3347 | 98.8 | 101.22 | 99.17
3346 | 98.81 | 101.22 | 99.17
3345 | 98.82 | 101.22 | 99.18
3344 | 98.83 | 101.23 | 99.19
3343 | 98.83 | 101.24 | 99.19
3342 | 98.82 | 101.24 | 99.2
3341 | 98.83 | 101.24 | 99.2
3340 | 98.84 | 101.26 | 99.2
3339 | 98.84 | 101.26 | 99.2
3338 | 98.83 | 101.25 | 99.21
3337 | 98.82 | 101.23 | 99.2
3336 | 98.8 | 101.21 | 99.18
3335 | 98.8 | 101.2 | 99.18
3334 | 98.82 | 101.22 | 99.19
3333 | 98.83 | 101.24 | 99.2
3332 | 98.84 | 101.23 | 99.2
3331 | 98.84 | 101.21 | 99.21
3330 | 98.84 | 101.2 | 99.2
3329 | 98.84 | 101.22 | 99.2
3328 | 98.83 | 101.24 | 99.2
3327 | 98.84 | 101.25 | 99.2
3326 | 98.85 | 101.26 | 99.21
3325 | 98.85 | 101.25 | 99.21
3324 | 98.84 | 101.24 | 99.2
3323 | 98.84 | 101.24 | 99.2
3322 | 98.84 | 101.23 | 99.2
3321 | 98.84 | 101.23 | 99.2
3320 | 98.85 | 101.22 | 99.19
3319 | 98.86 | 101.23 | 99.2
3318 | 98.87 | 101.24 | 99.22
3317 | 98.87 | 101.24 | 99.22
3316 | 98.85 | 101.22 | 99.21
3315 | 98.84 | 101.22 | 99.2
3314 | 98.86 | 101.23 | 99.2
3313 | 98.86 | 101.21 | 99.2
3312 | 98.86 | 101.21 | 99.19
3311 | 98.85 | 101.22 | 99.2
3310 | 98.85 | 101.23 | 99.21
3309 | 98.85 | 101.23 | 99.21
3308 | 98.85 | 101.22 | 99.21
3307 | 98.85 | 101.22 | 99.22
3306 | 98.85 | 101.22 | 99.22
3305 | 98.85 | 101.22 | 99.21
3304 | 98.85 | 101.2 | 99.21
3303 | 98.85 | 101.2 | 99.2
3302 | 98.85 | 101.22 | 99.22
3301 | 98.85 | 101.23 | 99.22
3300 | 98.86 | 101.23 | 99.23
3299 | 98.85 | 101.24 | 99.23
3298 | 98.83 | 101.23 | 99.22
3297 | 98.83 | 101.22 | 99.22
3296 | 98.84 | 101.22 | 99.2
3295 | 98.85 | 101.22 | 99.2
3294 | 98.85 | 101.23 | 99.21
3293 | 98.85 | 101.22 | 99.21
3292 | 98.86 | 101.23 | 99.22
3291 | 98.87 | 101.22 | 99.22
3290 | 98.87 | 101.2 | 99.21
3289 | 98.86 | 101.19 | 99.21
3288 | 98.85 | 101.19 | 99.21
3287 | 98.84 | 101.2 | 99.2
3286 | 98.86 | 101.2 | 99.19
3285 | 98.87 | 101.21 | 99.21
3284 | 98.87 | 101.21 | 99.22
3283 | 98.87 | 101.21 | 99.22
3282 | 98.87 | 101.2 | 99.22
3281 | 98.86 | 101.19 | 99.23
3280 | 98.87 | 101.19 | 99.23
3279 | 98.87 | 101.19 | 99.22
3278 | 98.86 | 101.2 | 99.21
3277 | 98.85 | 101.21 | 99.22
3276 | 98.86 | 101.21 | 99.23
3275 | 98.87 | 101.23 | 99.23
3274 | 98.87 | 101.22 | 99.22
3273 | 98.88 | 101.21 | 99.22
3272 | 98.87 | 101.21 | 99.23
3271 | 98.86 | 101.19 | 99.22
3270 | 98.86 | 101.18 | 99.22
3269 | 98.88 | 101.19 | 99.22
3268 | 98.88 | 101.18 | 99.22
3267 | 98.88 | 101.18 | 99.22
3266 | 98.88 | 101.18 | 99.22
3265 | 98.88 | 101.17 | 99.2
3264 | 98.89 | 101.18 | 99.2
3263 | 98.91 | 101.2 | 99.22
3262 | 98.91 | 101.19 | 99.23
3261 | 98.89 | 101.16 | 99.23
3260 | 98.86 | 101.16 | 99.22
3259 | 98.86 | 101.18 | 99.21
3258 | 98.86 | 101.18 | 99.22
3257 | 98.86 | 101.17 | 99.21
3256 | 98.86 | 101.17 | 99.19
3255 | 98.86 | 101.16 | 99.19
3254 | 98.86 | 101.15 | 99.19
3253 | 98.88 | 101.16 | 99.2
3252 | 98.88 | 101.16 | 99.21
3251 | 98.87 | 101.15 | 99.21
3250 | 98.87 | 101.14 | 99.2
3249 | 98.87 | 101.14 | 99.19
3248 | 98.88 | 101.14 | 99.2
3247 | 98.88 | 101.16 | 99.21
3246 | 98.88 | 101.17 | 99.21
3245 | 98.88 | 101.16 | 99.19
3244 | 98.89 | 101.15 | 99.19
3243 | 98.89 | 101.16 | 99.21
3242 | 98.88 | 101.15 | 99.2
3241 | 98.89 | 101.14 | 99.19
3240 | 98.9 | 101.14 | 99.19
3239 | 98.9 | 101.13 | 99.2
3238 | 98.9 | 101.13 | 99.2
3237 | 98.88 | 101.12 | 99.2
3236 | 98.86 | 101.11 | 99.19
3235 | 98.87 | 101.12 | 99.19
3234 | 98.87 | 101.11 | 99.19
3233 | 98.87 | 101.11 | 99.2
3232 | 98.88 | 101.11 | 99.2
3231 | 98.88 | 101.12 | 99.19
3230 | 98.88 | 101.13 | 99.19
3229 | 98.87 | 101.13 | 99.19
3228 | 98.86 | 101.11 | 99.17
3227 | 98.86 | 101.1 | 99.17
3226 | 98.87 | 101.1 | 99.18
3225 | 98.88 | 101.1 | 99.19
3224 | 98.88 | 101.09 | 99.18
3223 | 98.88 | 101.09 | 99.17
3222 | 98.88 | 101.08 | 99.16
3221 | 98.88 | 101.08 | 99.16
3220 | 98.89 | 101.09 | 99.17
3219 | 98.89 | 101.09 | 99.19
3218 | 98.9 | 101.08 | 99.19
3217 | 98.89 | 101.07 | 99.18
3216 | 98.87 | 101.08 | 99.18
3215 | 98.86 | 101.1 | 99.18
3214 | 98.87 | 101.08 | 99.17
3213 | 98.88 | 101.08 | 99.18
3212 | 98.9 | 101.09 | 99.2
3211 | 98.89 | 101.09 | 99.19
3210 | 98.89 | 101.07 | 99.18
3209 | 98.9 | 101.07 | 99.19
3208 | 98.89 | 101.07 | 99.19
3207 | 98.89 | 101.06 | 99.17
3206 | 98.88 | 101.06 | 99.16
3205 | 98.88 | 101.06 | 99.17
3204 | 98.87 | 101.05 | 99.17
3203 | 98.87 | 101.05 | 99.16
3202 | 98.87 | 101.05 | 99.16
3201 | 98.88 | 101.06 | 99.17
3200 | 98.89 | 101.07 | 99.19
3199 | 98.89 | 101.09 | 99.19
3198 | 98.9 | 101.09 | 99.18
3197 | 98.91 | 101.09 | 99.19
3196 | 98.92 | 101.08 | 99.19
3195 | 98.92 | 101.07 | 99.19
3194 | 98.92 | 101.08 | 99.2
3193 | 98.93 | 101.1 | 99.2
3192 | 98.94 | 101.11 | 99.2
3191 | 98.95 | 101.11 | 99.2
3190 | 98.94 | 101.09 | 99.2
3189 | 98.93 | 101.07 | 99.2
3188 | 98.93 | 101.07 | 99.2
3187 | 98.94 | 101.1 | 99.21
3186 | 98.94 | 101.11 | 99.21
3185 | 98.94 | 101.12 | 99.21
3184 | 98.93 | 101.1 | 99.19
3183 | 98.92 | 101.09 | 99.2
3182 | 98.92 | 101.09 | 99.22
3181 | 98.93 | 101.09 | 99.22
3180 | 98.93 | 101.11 | 99.23
3179 | 98.93 | 101.1 | 99.22
3178 | 98.94 | 101.08 | 99.21
3177 | 98.93 | 101.06 | 99.2
3176 | 98.93 | 101.07 | 99.2
3175 | 98.94 | 101.07 | 99.21
3174 | 98.94 | 101.07 | 99.21
3173 | 98.93 | 101.06 | 99.2
3172 | 98.93 | 101.05 | 99.19
3171 | 98.92 | 101.04 | 99.19
3170 | 98.93 | 101.04 | 99.19
3169 | 98.96 | 101.06 | 99.2
3168 | 98.96 | 101.07 | 99.21
3167 | 98.95 | 101.07 | 99.21
3166 | 98.95 | 101.08 | 99.2
3165 | 98.97 | 101.08 | 99.2
3164 | 98.97 | 101.07 | 99.22
3163 | 98.97 | 101.07 | 99.22
3162 | 98.97 | 101.08 | 99.22
3161 | 98.97 | 101.09 | 99.22
3160 | 98.98 | 101.08 | 99.23
3159 | 98.97 | 101.08 | 99.23
3158 | 98.98 | 101.08 | 99.22
3157 | 98.99 | 101.08 | 99.23
3156 | 98.98 | 101.08 | 99.22
3155 | 98.97 | 101.08 | 99.22
3154 | 98.98 | 101.09 | 99.23
3153 | 98.98 | 101.1 | 99.24
3152 | 98.98 | 101.1 | 99.24
3151 | 98.99 | 101.08 | 99.24
3150 | 99 | 101.06 | 99.24
3149 | 98.99 | 101.06 | 99.24
3148 | 98.98 | 101.07 | 99.24
3147 | 98.99 | 101.09 | 99.24
3146 | 98.99 | 101.09 | 99.25
3145 | 98.99 | 101.09 | 99.26
3144 | 99 | 101.08 | 99.25
3143 | 99 | 101.07 | 99.25
3142 | 99 | 101.07 | 99.25
3141 | 99 | 101.08 | 99.24
3140 | 99.02 | 101.09 | 99.23
3139 | 99.02 | 101.09 | 99.23
3138 | 99.02 | 101.08 | 99.24
3137 | 99.03 | 101.08 | 99.25
3136 | 99.02 | 101.06 | 99.24
3135 | 99 | 101.06 | 99.23
3134 | 99 | 101.09 | 99.25
3133 | 99.01 | 101.08 | 99.24
3132 | 99.01 | 101.06 | 99.24
3131 | 99.01 | 101.07 | 99.25
3130 | 99.01 | 101.07 | 99.24
3129 | 99.02 | 101.07 | 99.24
3128 | 99.03 | 101.08 | 99.25
3127 | 99.03 | 101.07 | 99.25
3126 | 99.02 | 101.07 | 99.26
3125 | 99.02 | 101.09 | 99.27
3124 | 99.01 | 101.09 | 99.26
3123 | 99.02 | 101.08 | 99.25
3122 | 99.03 | 101.08 | 99.25
3121 | 99.03 | 101.09 | 99.25
3120 | 99.03 | 101.08 | 99.24
3119 | 99.04 | 101.07 | 99.25
3118 | 99.04 | 101.09 | 99.26
3117 | 99.04 | 101.1 | 99.26
3116 | 99.05 | 101.09 | 99.25
3115 | 99.04 | 101.07 | 99.25
3114 | 99.04 | 101.07 | 99.24
3113 | 99.05 | 101.09 | 99.25
3112 | 99.06 | 101.08 | 99.25
3111 | 99.05 | 101.07 | 99.25
3110 | 99.06 | 101.06 | 99.26
3109 | 99.06 | 101.06 | 99.26
3108 | 99.06 | 101.09 | 99.26
3107 | 99.07 | 101.1 | 99.27
3106 | 99.07 | 101.07 | 99.27
3105 | 99.07 | 101.05 | 99.25
3104 | 99.06 | 101.05 | 99.23
3103 | 99.05 | 101.05 | 99.23
3102 | 99.05 | 101.07 | 99.25
3101 | 99.06 | 101.08 | 99.26
3100 | 99.05 | 101.06 | 99.24
3099 | 99.05 | 101.04 | 99.22
3098 | 99.06 | 101.03 | 99.22
3097 | 99.08 | 101.03 | 99.24
3096 | 99.08 | 101.01 | 99.24
3095 | 99.07 | 100.99 | 99.23
3094 | 99.06 | 101 | 99.23
3093 | 99.05 | 101.02 | 99.23
3092 | 99.05 | 101.03 | 99.23
3091 | 99.05 | 101.02 | 99.22
3090 | 99.05 | 101.01 | 99.21
3089 | 99.05 | 101.01 | 99.21
3088 | 99.06 | 101.02 | 99.22
3087 | 99.06 | 101.02 | 99.23
3086 | 99.07 | 101 | 99.22
3085 | 99.06 | 101 | 99.22
3084 | 99.07 | 101.01 | 99.23
3083 | 99.08 | 101.02 | 99.23
3082 | 99.07 | 101.02 | 99.21
3081 | 99.08 | 101.01 | 99.21
3080 | 99.08 | 101.02 | 99.23
3079 | 99.08 | 101.03 | 99.23
3078 | 99.08 | 101.02 | 99.23
3077 | 99.07 | 101 | 99.22
3076 | 99.06 | 100.98 | 99.2
3075 | 99.06 | 100.98 | 99.2
3074 | 99.07 | 100.98 | 99.22
3073 | 99.08 | 100.99 | 99.22
3072 | 99.08 | 101 | 99.21
3071 | 99.08 | 100.99 | 99.21
3070 | 99.08 | 101 | 99.21
3069 | 99.08 | 100.99 | 99.22
3068 | 99.08 | 100.98 | 99.21
3067 | 99.07 | 100.97 | 99.19
3066 | 99.09 | 100.98 | 99.2
3065 | 99.1 | 100.99 | 99.21
3064 | 99.1 | 100.98 | 99.2
3063 | 99.09 | 100.98 | 99.19
3062 | 99.08 | 100.98 | 99.19
3061 | 99.08 | 100.96 | 99.19
3060 | 99.09 | 100.96 | 99.19
3059 | 99.1 | 100.96 | 99.2
3058 | 99.09 | 100.97 | 99.2
3057 | 99.08 | 100.98 | 99.2
3056 | 99.08 | 100.96 | 99.2
3055 | 99.1 | 100.97 | 99.21
3054 | 99.1 | 100.97 | 99.2
3053 | 99.09 | 100.97 | 99.19
3052 | 99.09 | 100.97 | 99.21
3051 | 99.09 | 100.98 | 99.21
3050 | 99.08 | 100.98 | 99.2
3049 | 99.09 | 100.98 | 99.21
3048 | 99.11 | 100.98 | 99.22
3047 | 99.11 | 100.98 | 99.22
3046 | 99.11 | 100.97 | 99.21
3045 | 99.1 | 100.97 | 99.19
3044 | 99.1 | 100.96 | 99.19
3043 | 99.11 | 100.97 | 99.2
3042 | 99.12 | 100.98 | 99.21
3041 | 99.13 | 100.98 | 99.21
3040 | 99.13 | 100.97 | 99.21
3039 | 99.14 | 100.96 | 99.21
3038 | 99.14 | 100.97 | 99.2
3037 | 99.14 | 100.98 | 99.2
3036 | 99.14 | 100.98 | 99.21
3035 | 99.13 | 100.98 | 99.21
3034 | 99.12 | 100.97 | 99.21
3033 | 99.12 | 100.96 | 99.21
3032 | 99.12 | 100.95 | 99.2
3031 | 99.13 | 100.96 | 99.21
3030 | 99.15 | 100.98 | 99.22
3029 | 99.14 | 100.97 | 99.22
3028 | 99.13 | 100.95 | 99.21
3027 | 99.15 | 100.97 | 99.22
3026 | 99.15 | 100.96 | 99.22
3025 | 99.14 | 100.95 | 99.21
3024 | 99.14 | 100.95 | 99.2
3023 | 99.15 | 100.95 | 99.2
3022 | 99.14 | 100.95 | 99.2
3021 | 99.15 | 100.95 | 99.19
3020 | 99.16 | 100.94 | 99.21
3019 | 99.16 | 100.94 | 99.23
3018 | 99.16 | 100.93 | 99.23
3017 | 99.15 | 100.92 | 99.22
3016 | 99.16 | 100.91 | 99.22
3015 | 99.17 | 100.91 | 99.21
3014 | 99.17 | 100.92 | 99.19
3013 | 99.16 | 100.91 | 99.17
3012 | 99.18 | 100.92 | 99.18
3011 | 99.18 | 100.92 | 99.19
3010 | 99.16 | 100.9 | 99.18
3009 | 99.17 | 100.9 | 99.17
3008 | 99.19 | 100.91 | 99.18
3007 | 99.19 | 100.91 | 99.19
3006 | 99.18 | 100.89 | 99.18
3005 | 99.17 | 100.88 | 99.17
3004 | 99.17 | 100.89 | 99.17
3003 | 99.18 | 100.89 | 99.18
3002 | 99.17 | 100.89 | 99.19
3001 | 99.17 | 100.89 | 99.2
3000 | 99.18 | 100.89 | 99.19
2999 | 99.19 | 100.87 | 99.18
2998 | 99.2 | 100.87 | 99.19
2997 | 99.2 | 100.88 | 99.19
2996 | 99.2 | 100.88 | 99.19
2995 | 99.19 | 100.87 | 99.17
2994 | 99.18 | 100.86 | 99.16
2993 | 99.19 | 100.87 | 99.17
2992 | 99.2 | 100.87 | 99.18
2991 | 99.2 | 100.85 | 99.17
2990 | 99.19 | 100.81 | 99.15
2989 | 99.18 | 100.82 | 99.14
2988 | 99.2 | 100.83 | 99.15
2987 | 99.2 | 100.82 | 99.14
2986 | 99.18 | 100.81 | 99.13
2985 | 99.18 | 100.82 | 99.14
2984 | 99.21 | 100.85 | 99.17
2983 | 99.21 | 100.85 | 99.18
2982 | 99.2 | 100.84 | 99.15
2981 | 99.2 | 100.84 | 99.15
2980 | 99.21 | 100.85 | 99.15
2979 | 99.2 | 100.84 | 99.15
2978 | 99.2 | 100.83 | 99.15
2977 | 99.22 | 100.85 | 99.16
2976 | 99.22 | 100.87 | 99.16
2975 | 99.21 | 100.86 | 99.14
2974 | 99.2 | 100.85 | 99.13
2973 | 99.22 | 100.86 | 99.15
2972 | 99.24 | 100.87 | 99.15
2971 | 99.23 | 100.86 | 99.13
2970 | 99.23 | 100.84 | 99.13
2969 | 99.24 | 100.84 | 99.14
2968 | 99.25 | 100.86 | 99.14
2967 | 99.23 | 100.85 | 99.13
2966 | 99.22 | 100.85 | 99.12
2965 | 99.23 | 100.87 | 99.14
2964 | 99.23 | 100.88 | 99.13
2963 | 99.23 | 100.87 | 99.12
2962 | 99.24 | 100.87 | 99.11
2961 | 99.25 | 100.88 | 99.12
2960 | 99.24 | 100.87 | 99.11
2959 | 99.23 | 100.85 | 99.11
2958 | 99.24 | 100.86 | 99.12
2957 | 99.24 | 100.88 | 99.13
2956 | 99.23 | 100.87 | 99.12
2955 | 99.22 | 100.85 | 99.11
2954 | 99.23 | 100.88 | 99.13
2953 | 99.24 | 100.89 | 99.13
2952 | 99.23 | 100.87 | 99.11
2951 | 99.23 | 100.86 | 99.11
2950 | 99.24 | 100.88 | 99.11
2949 | 99.24 | 100.89 | 99.12
2948 | 99.22 | 100.89 | 99.12
2947 | 99.23 | 100.89 | 99.11
2946 | 99.24 | 100.9 | 99.11
2945 | 99.24 | 100.9 | 99.1
2944 | 99.24 | 100.89 | 99.1
2943 | 99.26 | 100.91 | 99.11
2942 | 99.26 | 100.91 | 99.11
2941 | 99.26 | 100.9 | 99.11
2940 | 99.27 | 100.9 | 99.11
2939 | 99.27 | 100.9 | 99.1
2938 | 99.26 | 100.89 | 99.08
2937 | 99.25 | 100.89 | 99.06
2936 | 99.25 | 100.89 | 99.04
2935 | 99.25 | 100.89 | 99.02
2934 | 99.24 | 100.88 | 99.01
2933 | 99.25 | 100.88 | 99.01
2932 | 99.25 | 100.89 | 99
2931 | 99.26 | 100.9 | 99
2930 | 99.27 | 100.91 | 99
2929 | 99.26 | 100.9 | 98.99
2928 | 99.25 | 100.89 | 98.98
2927 | 99.27 | 100.89 | 98.98
2926 | 99.28 | 100.91 | 98.96
2925 | 99.28 | 100.92 | 98.94
2924 | 99.28 | 100.9 | 98.93
2923 | 99.27 | 100.9 | 98.93
2922 | 99.27 | 100.9 | 98.94
2921 | 99.27 | 100.89 | 98.94
2920 | 99.27 | 100.89 | 98.95
2919 | 99.28 | 100.91 | 98.98
2918 | 99.29 | 100.91 | 99
2917 | 99.28 | 100.9 | 99.01
2916 | 99.27 | 100.89 | 99.02
2915 | 99.27 | 100.89 | 99.03
2914 | 99.28 | 100.9 | 99.04
2913 | 99.29 | 100.91 | 99.06
2912 | 99.3 | 100.9 | 99.06
2911 | 99.28 | 100.87 | 99.04
2910 | 99.27 | 100.86 | 99.04
2909 | 99.27 | 100.86 | 99.05
2908 | 99.28 | 100.85 | 99.05
2907 | 99.27 | 100.85 | 99.05
2906 | 99.28 | 100.86 | 99.07
2905 | 99.29 | 100.87 | 99.08
2904 | 99.27 | 100.86 | 99.07
2903 | 99.27 | 100.84 | 99.06
2902 | 99.28 | 100.82 | 99.06
2901 | 99.29 | 100.83 | 99.06
2900 | 99.29 | 100.84 | 99.07
2899 | 99.28 | 100.84 | 99.06
2898 | 99.29 | 100.85 | 99.07
2897 | 99.3 | 100.87 | 99.09
2896 | 99.31 | 100.87 | 99.1
2895 | 99.3 | 100.87 | 99.08
2894 | 99.27 | 100.85 | 99.06
2893 | 99.26 | 100.84 | 99.06
2892 | 99.27 | 100.84 | 99.06
2891 | 99.27 | 100.85 | 99.07
2890 | 99.28 | 100.84 | 99.09
2889 | 99.29 | 100.86 | 99.09
2888 | 99.28 | 100.87 | 99.1
2887 | 99.29 | 100.86 | 99.09
2886 | 99.28 | 100.86 | 99.09
2885 | 99.29 | 100.87 | 99.1
2884 | 99.28 | 100.87 | 99.1
2883 | 99.29 | 100.87 | 99.09
2882 | 99.3 | 100.87 | 99.1
2881 | 99.3 | 100.86 | 99.09
2880 | 99.29 | 100.86 | 99.08
2879 | 99.29 | 100.87 | 99.08
2878 | 99.3 | 100.88 | 99.1
2877 | 99.31 | 100.88 | 99.1
2876 | 99.3 | 100.88 | 99.09
2875 | 99.3 | 100.88 | 99.09
2874 | 99.31 | 100.88 | 99.1
2873 | 99.32 | 100.9 | 99.11
2872 | 99.31 | 100.89 | 99.11
2871 | 99.29 | 100.87 | 99.1
2870 | 99.3 | 100.89 | 99.1
2869 | 99.31 | 100.9 | 99.11
2868 | 99.31 | 100.9 | 99.12
2867 | 99.32 | 100.91 | 99.12
2866 | 99.32 | 100.92 | 99.12
2865 | 99.32 | 100.91 | 99.11
2864 | 99.32 | 100.91 | 99.1
2863 | 99.32 | 100.92 | 99.09
2862 | 99.32 | 100.92 | 99.09
2861 | 99.33 | 100.93 | 99.09
2860 | 99.32 | 100.93 | 99.07
2859 | 99.32 | 100.92 | 99.06
2858 | 99.32 | 100.92 | 99.06
2857 | 99.31 | 100.92 | 99.05
2856 | 99.31 | 100.91 | 99.04
2855 | 99.32 | 100.93 | 99.04
2854 | 99.34 | 100.94 | 99.05
2853 | 99.34 | 100.94 | 99.05
2852 | 99.33 | 100.93 | 99.04
2851 | 99.32 | 100.94 | 99.04
2850 | 99.32 | 100.95 | 99.06
2849 | 99.31 | 100.96 | 99.07
2848 | 99.31 | 100.96 | 99.08
2847 | 99.32 | 100.95 | 99.08
2846 | 99.32 | 100.93 | 99.09
2845 | 99.33 | 100.93 | 99.11
2844 | 99.32 | 100.93 | 99.1
2843 | 99.33 | 100.93 | 99.1
2842 | 99.33 | 100.93 | 99.1
2841 | 99.32 | 100.93 | 99.12
2840 | 99.31 | 100.93 | 99.12
2839 | 99.31 | 100.92 | 99.12
2838 | 99.32 | 100.92 | 99.13
2837 | 99.32 | 100.92 | 99.13
2836 | 99.3 | 100.91 | 99.12
2835 | 99.31 | 100.91 | 99.11
2834 | 99.33 | 100.92 | 99.13
2833 | 99.33 | 100.94 | 99.14
2832 | 99.32 | 100.93 | 99.13
2831 | 99.32 | 100.92 | 99.11
2830 | 99.33 | 100.91 | 99.1
2829 | 99.34 | 100.91 | 99.13
2828 | 99.33 | 100.91 | 99.13
2827 | 99.31 | 100.9 | 99.11
2826 | 99.32 | 100.9 | 99.11
2825 | 99.32 | 100.91 | 99.12
2824 | 99.31 | 100.9 | 99.12
2823 | 99.29 | 100.9 | 99.11
2822 | 99.3 | 100.9 | 99.11
2821 | 99.31 | 100.92 | 99.12
2820 | 99.31 | 100.93 | 99.11
2819 | 99.32 | 100.93 | 99.12
2818 | 99.34 | 100.94 | 99.14
2817 | 99.35 | 100.93 | 99.14
2816 | 99.34 | 100.91 | 99.13
2815 | 99.34 | 100.91 | 99.12
2814 | 99.36 | 100.93 | 99.13
2813 | 99.35 | 100.93 | 99.13
2812 | 99.34 | 100.94 | 99.14
2811 | 99.32 | 100.95 | 99.14
2810 | 99.32 | 100.94 | 99.13
2809 | 99.35 | 100.93 | 99.14
2808 | 99.37 | 100.93 | 99.14
2807 | 99.35 | 100.93 | 99.13
2806 | 99.33 | 100.93 | 99.11
2805 | 99.34 | 100.93 | 99.12
2804 | 99.35 | 100.94 | 99.13
2803 | 99.35 | 100.93 | 99.13
2802 | 99.34 | 100.93 | 99.13
2801 | 99.34 | 100.93 | 99.13
2800 | 99.34 | 100.93 | 99.13
2799 | 99.35 | 100.93 | 99.13
2798 | 99.35 | 100.93 | 99.14
2797 | 99.35 | 100.92 | 99.14
2796 | 99.35 | 100.91 | 99.13
2795 | 99.36 | 100.93 | 99.13
2794 | 99.36 | 100.95 | 99.14
2793 | 99.37 | 100.95 | 99.15
2792 | 99.36 | 100.95 | 99.15
2791 | 99.36 | 100.95 | 99.15
2790 | 99.37 | 100.96 | 99.14
2789 | 99.37 | 100.96 | 99.14
2788 | 99.37 | 100.95 | 99.14
2787 | 99.36 | 100.93 | 99.14
2786 | 99.35 | 100.94 | 99.14
2785 | 99.36 | 100.95 | 99.14
2784 | 99.37 | 100.96 | 99.15
2783 | 99.37 | 100.96 | 99.15
2782 | 99.35 | 100.95 | 99.14
2781 | 99.36 | 100.94 | 99.14
2780 | 99.37 | 100.93 | 99.13
2779 | 99.36 | 100.92 | 99.13
2778 | 99.36 | 100.93 | 99.13
2777 | 99.36 | 100.95 | 99.15
2776 | 99.36 | 100.95 | 99.15
2775 | 99.37 | 100.94 | 99.14
2774 | 99.38 | 100.94 | 99.15
2773 | 99.38 | 100.95 | 99.16
2772 | 99.38 | 100.95 | 99.14
2771 | 99.36 | 100.95 | 99.13
2770 | 99.35 | 100.94 | 99.13
2769 | 99.35 | 100.93 | 99.13
2768 | 99.36 | 100.93 | 99.13
2767 | 99.37 | 100.94 | 99.13
2766 | 99.37 | 100.94 | 99.14
2765 | 99.37 | 100.94 | 99.14
2764 | 99.37 | 100.94 | 99.14
2763 | 99.39 | 100.95 | 99.15
2762 | 99.39 | 100.96 | 99.15
2761 | 99.37 | 100.94 | 99.13
2760 | 99.37 | 100.94 | 99.14
2759 | 99.38 | 100.96 | 99.15
2758 | 99.38 | 100.96 | 99.15
2757 | 99.38 | 100.96 | 99.15
2756 | 99.38 | 100.95 | 99.15
2755 | 99.4 | 100.95 | 99.16
2754 | 99.41 | 100.96 | 99.16
2753 | 99.39 | 100.96 | 99.15
2752 | 99.39 | 100.95 | 99.16
2751 | 99.39 | 100.95 | 99.16
2750 | 99.39 | 100.95 | 99.16
2749 | 99.38 | 100.95 | 99.15
2748 | 99.39 | 100.95 | 99.15
2747 | 99.4 | 100.95 | 99.15
2746 | 99.4 | 100.95 | 99.16
2745 | 99.4 | 100.96 | 99.16
2744 | 99.39 | 100.95 | 99.16
2743 | 99.39 | 100.95 | 99.15
2742 | 99.39 | 100.95 | 99.15
2741 | 99.39 | 100.95 | 99.14
2740 | 99.39 | 100.95 | 99.15
2739 | 99.4 | 100.94 | 99.14
2738 | 99.39 | 100.94 | 99.13
2737 | 99.39 | 100.95 | 99.14
2736 | 99.4 | 100.96 | 99.15
2735 | 99.4 | 100.95 | 99.14
2734 | 99.39 | 100.95 | 99.14
2733 | 99.39 | 100.95 | 99.14
2732 | 99.39 | 100.94 | 99.14
2731 | 99.39 | 100.94 | 99.13
2730 | 99.39 | 100.94 | 99.13
2729 | 99.39 | 100.93 | 99.14
2728 | 99.39 | 100.92 | 99.14
2727 | 99.4 | 100.94 | 99.14
2726 | 99.4 | 100.94 | 99.14
2725 | 99.41 | 100.95 | 99.15
2724 | 99.41 | 100.95 | 99.15
2723 | 99.4 | 100.95 | 99.14
2722 | 99.39 | 100.94 | 99.14
2721 | 99.39 | 100.94 | 99.15
2720 | 99.4 | 100.95 | 99.15
2719 | 99.4 | 100.95 | 99.15
2718 | 99.4 | 100.94 | 99.14
2717 | 99.4 | 100.93 | 99.13
2716 | 99.39 | 100.93 | 99.14
2715 | 99.39 | 100.94 | 99.14
2714 | 99.4 | 100.94 | 99.14
2713 | 99.4 | 100.94 | 99.13
2712 | 99.4 | 100.93 | 99.13
2711 | 99.4 | 100.93 | 99.13
2710 | 99.41 | 100.94 | 99.14
2709 | 99.41 | 100.94 | 99.14
2708 | 99.4 | 100.93 | 99.14
2707 | 99.41 | 100.93 | 99.14
2706 | 99.41 | 100.93 | 99.15
2705 | 99.41 | 100.94 | 99.14
2704 | 99.42 | 100.94 | 99.13
2703 | 99.43 | 100.95 | 99.14
2702 | 99.43 | 100.95 | 99.15
2701 | 99.43 | 100.96 | 99.15
2700 | 99.44 | 100.97 | 99.16
2699 | 99.43 | 100.96 | 99.15
2698 | 99.42 | 100.94 | 99.14
2697 | 99.42 | 100.93 | 99.13
2696 | 99.42 | 100.93 | 99.14
2695 | 99.42 | 100.93 | 99.14
2694 | 99.42 | 100.94 | 99.15
2693 | 99.44 | 100.96 | 99.16
2692 | 99.44 | 100.96 | 99.15
2691 | 99.43 | 100.95 | 99.15
2690 | 99.44 | 100.95 | 99.15
2689 | 99.44 | 100.96 | 99.15
2688 | 99.42 | 100.95 | 99.14
2687 | 99.41 | 100.94 | 99.14
2686 | 99.41 | 100.94 | 99.14
2685 | 99.41 | 100.95 | 99.14
2684 | 99.41 | 100.94 | 99.13
2683 | 99.42 | 100.94 | 99.13
2682 | 99.42 | 100.93 | 99.13
2681 | 99.42 | 100.94 | 99.14
2680 | 99.43 | 100.94 | 99.14
2679 | 99.43 | 100.94 | 99.15
2678 | 99.42 | 100.94 | 99.15
2677 | 99.41 | 100.94 | 99.14
2676 | 99.4 | 100.94 | 99.14
2675 | 99.43 | 100.96 | 99.16
2674 | 99.44 | 100.95 | 99.16
2673 | 99.44 | 100.95 | 99.15
2672 | 99.44 | 100.96 | 99.16
2671 | 99.43 | 100.96 | 99.15
2670 | 99.43 | 100.95 | 99.14
2669 | 99.44 | 100.94 | 99.15
2668 | 99.43 | 100.94 | 99.15
2667 | 99.43 | 100.94 | 99.15
2666 | 99.43 | 100.95 | 99.16
2665 | 99.44 | 100.96 | 99.17
2664 | 99.44 | 100.96 | 99.17
2663 | 99.43 | 100.96 | 99.16
2662 | 99.43 | 100.96 | 99.16
2661 | 99.43 | 100.96 | 99.17
2660 | 99.42 | 100.96 | 99.17
2659 | 99.42 | 100.95 | 99.15
2658 | 99.41 | 100.95 | 99.15
2657 | 99.41 | 100.97 | 99.16
2656 | 99.42 | 100.98 | 99.18
2655 | 99.43 | 100.97 | 99.17
2654 | 99.42 | 100.97 | 99.16
2653 | 99.41 | 100.97 | 99.16
2652 | 99.41 | 100.98 | 99.17
2651 | 99.41 | 100.98 | 99.17
2650 | 99.41 | 100.96 | 99.17
2649 | 99.42 | 100.96 | 99.17
2648 | 99.43 | 100.99 | 99.18
2647 | 99.42 | 101 | 99.18
2646 | 99.42 | 100.99 | 99.18
2645 | 99.42 | 100.98 | 99.18
2644 | 99.41 | 100.98 | 99.18
2643 | 99.41 | 100.99 | 99.17
2642 | 99.41 | 100.98 | 99.17
2641 | 99.41 | 100.97 | 99.17
2640 | 99.41 | 100.97 | 99.18
2639 | 99.43 | 100.98 | 99.19
2638 | 99.42 | 100.97 | 99.18
2637 | 99.42 | 100.97 | 99.18
2636 | 99.43 | 100.97 | 99.18
2635 | 99.42 | 100.96 | 99.17
2634 | 99.41 | 100.96 | 99.15
2633 | 99.41 | 100.97 | 99.15
2632 | 99.41 | 100.98 | 99.15
2631 | 99.41 | 100.98 | 99.17
2630 | 99.42 | 100.97 | 99.18
2629 | 99.43 | 100.97 | 99.19
2628 | 99.43 | 100.98 | 99.18
2627 | 99.42 | 100.98 | 99.16
2626 | 99.42 | 100.97 | 99.17
2625 | 99.43 | 100.97 | 99.17
2624 | 99.43 | 100.98 | 99.18
2623 | 99.44 | 100.98 | 99.19
2622 | 99.43 | 100.97 | 99.19
2621 | 99.43 | 100.97 | 99.19
2620 | 99.42 | 100.98 | 99.2
2619 | 99.42 | 100.98 | 99.19
2618 | 99.43 | 100.98 | 99.18
2617 | 99.44 | 100.98 | 99.19
2616 | 99.44 | 100.98 | 99.2
2615 | 99.44 | 100.97 | 99.2
2614 | 99.43 | 100.96 | 99.18
2613 | 99.43 | 100.97 | 99.18
2612 | 99.45 | 100.98 | 99.19
2611 | 99.46 | 100.98 | 99.2
2610 | 99.45 | 100.97 | 99.18
2609 | 99.44 | 100.97 | 99.18
2608 | 99.45 | 100.98 | 99.21
2607 | 99.46 | 100.99 | 99.22
2606 | 99.47 | 100.98 | 99.21
2605 | 99.46 | 100.97 | 99.2
2604 | 99.46 | 100.97 | 99.21
2603 | 99.44 | 100.96 | 99.19
2602 | 99.42 | 100.95 | 99.17
2601 | 99.42 | 100.95 | 99.16
2600 | 99.42 | 100.96 | 99.18
2599 | 99.44 | 100.96 | 99.18
2598 | 99.43 | 100.97 | 99.18
2597 | 99.41 | 100.97 | 99.18
2596 | 99.43 | 100.96 | 99.19
2595 | 99.43 | 100.94 | 99.19
2594 | 99.42 | 100.94 | 99.18
2593 | 99.42 | 100.96 | 99.19
2592 | 99.42 | 100.95 | 99.17
2591 | 99.42 | 100.94 | 99.15
2590 | 99.44 | 100.94 | 99.17
2589 | 99.44 | 100.94 | 99.19
2588 | 99.42 | 100.94 | 99.16
2587 | 99.42 | 100.94 | 99.14
2586 | 99.44 | 100.94 | 99.16
2585 | 99.44 | 100.95 | 99.19
2584 | 99.42 | 100.95 | 99.18
2583 | 99.43 | 100.95 | 99.16
2582 | 99.45 | 100.94 | 99.17
2581 | 99.45 | 100.92 | 99.16
2580 | 99.45 | 100.92 | 99.15
2579 | 99.44 | 100.92 | 99.14
2578 | 99.42 | 100.91 | 99.14
2577 | 99.43 | 100.91 | 99.16
2576 | 99.46 | 100.93 | 99.17
2575 | 99.47 | 100.94 | 99.19
2574 | 99.46 | 100.95 | 99.2
2573 | 99.45 | 100.94 | 99.2
2572 | 99.46 | 100.95 | 99.2
2571 | 99.47 | 100.96 | 99.21
2570 | 99.47 | 100.96 | 99.21
2569 | 99.48 | 100.95 | 99.2
2568 | 99.46 | 100.92 | 99.19
2567 | 99.47 | 100.94 | 99.19
2566 | 99.48 | 100.97 | 99.2
2565 | 99.47 | 100.99 | 99.21
2564 | 99.47 | 100.97 | 99.21
2563 | 99.48 | 100.97 | 99.2
2562 | 99.49 | 100.97 | 99.21
2561 | 99.49 | 100.97 | 99.22
2560 | 99.49 | 100.97 | 99.22
2559 | 99.49 | 100.96 | 99.23
2558 | 99.49 | 100.97 | 99.24
2557 | 99.48 | 100.98 | 99.22
2556 | 99.48 | 100.97 | 99.22
2555 | 99.48 | 100.97 | 99.21
2554 | 99.49 | 100.99 | 99.23
2553 | 99.5 | 100.98 | 99.25
2552 | 99.48 | 100.98 | 99.23
2551 | 99.48 | 100.98 | 99.22
2550 | 99.49 | 100.97 | 99.23
2549 | 99.49 | 100.96 | 99.22
2548 | 99.51 | 100.96 | 99.23
2547 | 99.53 | 100.97 | 99.24
2546 | 99.53 | 100.98 | 99.24
2545 | 99.52 | 100.97 | 99.23
2544 | 99.51 | 100.95 | 99.23
2543 | 99.5 | 100.95 | 99.23
2542 | 99.5 | 100.96 | 99.24
2541 | 99.5 | 100.97 | 99.25
2540 | 99.5 | 100.96 | 99.24
2539 | 99.51 | 100.97 | 99.23
2538 | 99.5 | 100.97 | 99.23
2537 | 99.49 | 100.96 | 99.23
2536 | 99.49 | 100.96 | 99.23
2535 | 99.49 | 100.96 | 99.22
2534 | 99.5 | 100.96 | 99.23
2533 | 99.49 | 100.96 | 99.24
2532 | 99.48 | 100.97 | 99.24
2531 | 99.49 | 100.97 | 99.23
2530 | 99.5 | 100.96 | 99.24
2529 | 99.5 | 100.94 | 99.24
2528 | 99.49 | 100.93 | 99.24
2527 | 99.48 | 100.94 | 99.23
2526 | 99.48 | 100.92 | 99.21
2525 | 99.49 | 100.93 | 99.22
2524 | 99.47 | 100.93 | 99.22
2523 | 99.46 | 100.94 | 99.22
2522 | 99.48 | 100.95 | 99.23
2521 | 99.5 | 100.95 | 99.23
2520 | 99.5 | 100.94 | 99.23
2519 | 99.5 | 100.93 | 99.22
2518 | 99.5 | 100.92 | 99.21
2517 | 99.49 | 100.93 | 99.2
2516 | 99.49 | 100.92 | 99.19
2515 | 99.49 | 100.92 | 99.2
2514 | 99.48 | 100.93 | 99.21
2513 | 99.46 | 100.93 | 99.22
2512 | 99.47 | 100.91 | 99.23
2511 | 99.48 | 100.92 | 99.23
2510 | 99.49 | 100.93 | 99.22
2509 | 99.49 | 100.92 | 99.23
2508 | 99.49 | 100.91 | 99.24
2507 | 99.5 | 100.92 | 99.24
2506 | 99.49 | 100.92 | 99.22
2505 | 99.5 | 100.93 | 99.22
2504 | 99.52 | 100.95 | 99.24
2503 | 99.52 | 100.95 | 99.24
2502 | 99.53 | 100.92 | 99.24
2501 | 99.52 | 100.91 | 99.24
2500 | 99.52 | 100.94 | 99.25
2499 | 99.5 | 100.94 | 99.24
2498 | 99.48 | 100.94 | 99.25
2497 | 99.51 | 100.94 | 99.25
2496 | 99.53 | 100.93 | 99.24
2495 | 99.52 | 100.92 | 99.23
2494 | 99.51 | 100.91 | 99.23
2493 | 99.52 | 100.91 | 99.24
2492 | 99.5 | 100.92 | 99.23
2491 | 99.48 | 100.91 | 99.22
2490 | 99.49 | 100.91 | 99.23
2489 | 99.5 | 100.92 | 99.25
2488 | 99.5 | 100.91 | 99.24
2487 | 99.49 | 100.9 | 99.22
2486 | 99.49 | 100.9 | 99.22
2485 | 99.5 | 100.91 | 99.24
2484 | 99.51 | 100.93 | 99.25
2483 | 99.54 | 100.94 | 99.27
2482 | 99.54 | 100.93 | 99.26
2481 | 99.51 | 100.92 | 99.25
2480 | 99.51 | 100.91 | 99.25
2479 | 99.51 | 100.9 | 99.24
2478 | 99.49 | 100.89 | 99.24
2477 | 99.49 | 100.89 | 99.24
2476 | 99.51 | 100.91 | 99.25
2475 | 99.52 | 100.91 | 99.25
2474 | 99.52 | 100.9 | 99.26
2473 | 99.52 | 100.9 | 99.28
2472 | 99.52 | 100.91 | 99.28
2471 | 99.54 | 100.94 | 99.28
2470 | 99.53 | 100.95 | 99.28
2469 | 99.52 | 100.94 | 99.29
2468 | 99.51 | 100.91 | 99.27
2467 | 99.51 | 100.89 | 99.25
2466 | 99.51 | 100.9 | 99.27
2465 | 99.51 | 100.9 | 99.27
2464 | 99.52 | 100.91 | 99.28
2463 | 99.53 | 100.93 | 99.29
2462 | 99.53 | 100.93 | 99.29
2461 | 99.52 | 100.91 | 99.28
2460 | 99.52 | 100.9 | 99.27
2459 | 99.53 | 100.92 | 99.28
2458 | 99.53 | 100.94 | 99.29
2457 | 99.53 | 100.94 | 99.31
2456 | 99.53 | 100.94 | 99.32
2455 | 99.54 | 100.95 | 99.32
2454 | 99.54 | 100.94 | 99.32
2453 | 99.54 | 100.94 | 99.32
2452 | 99.52 | 100.94 | 99.32
2451 | 99.51 | 100.94 | 99.31
2450 | 99.53 | 100.93 | 99.32
2449 | 99.54 | 100.94 | 99.32
2448 | 99.56 | 100.96 | 99.32
2447 | 99.55 | 100.95 | 99.31
2446 | 99.52 | 100.93 | 99.29
2445 | 99.52 | 100.94 | 99.3
2444 | 99.53 | 100.93 | 99.31
2443 | 99.55 | 100.94 | 99.31
2442 | 99.56 | 100.96 | 99.32
2441 | 99.55 | 100.94 | 99.32
2440 | 99.53 | 100.92 | 99.32
2439 | 99.54 | 100.94 | 99.32
2438 | 99.54 | 100.95 | 99.3
2437 | 99.53 | 100.95 | 99.29
2436 | 99.54 | 100.94 | 99.31
2435 | 99.54 | 100.92 | 99.33
2434 | 99.55 | 100.93 | 99.34
2433 | 99.56 | 100.95 | 99.33
2432 | 99.56 | 100.94 | 99.32
2431 | 99.56 | 100.92 | 99.31
2430 | 99.56 | 100.92 | 99.32
2429 | 99.57 | 100.94 | 99.33
2428 | 99.57 | 100.94 | 99.34
2427 | 99.55 | 100.92 | 99.31
2426 | 99.55 | 100.93 | 99.32
2425 | 99.55 | 100.94 | 99.33
2424 | 99.54 | 100.92 | 99.33
2423 | 99.56 | 100.92 | 99.33
2422 | 99.56 | 100.92 | 99.33
2421 | 99.56 | 100.93 | 99.33
2420 | 99.55 | 100.93 | 99.33
2419 | 99.55 | 100.93 | 99.33
2418 | 99.54 | 100.93 | 99.34
2417 | 99.54 | 100.91 | 99.33
2416 | 99.54 | 100.91 | 99.32
2415 | 99.54 | 100.92 | 99.32
2414 | 99.56 | 100.94 | 99.34
2413 | 99.57 | 100.94 | 99.35
2412 | 99.56 | 100.93 | 99.32
2411 | 99.56 | 100.93 | 99.31
2410 | 99.56 | 100.92 | 99.32
2409 | 99.56 | 100.9 | 99.32
2408 | 99.55 | 100.9 | 99.31
2407 | 99.56 | 100.91 | 99.32
2406 | 99.57 | 100.92 | 99.34
2405 | 99.57 | 100.92 | 99.34
2404 | 99.59 | 100.93 | 99.36
2403 | 99.58 | 100.94 | 99.37
2402 | 99.56 | 100.92 | 99.35
2401 | 99.57 | 100.92 | 99.34
2400 | 99.59 | 100.94 | 99.36
2399 | 99.59 | 100.95 | 99.36
2398 | 99.57 | 100.93 | 99.35
2397 | 99.58 | 100.91 | 99.35
2396 | 99.59 | 100.92 | 99.36
2395 | 99.6 | 100.94 | 99.37
2394 | 99.6 | 100.94 | 99.37
2393 | 99.6 | 100.95 | 99.38
2392 | 99.58 | 100.94 | 99.37
2391 | 99.57 | 100.92 | 99.35
2390 | 99.57 | 100.92 | 99.35
2389 | 99.58 | 100.92 | 99.38
2388 | 99.57 | 100.91 | 99.39
2387 | 99.56 | 100.92 | 99.4
2386 | 99.55 | 100.93 | 99.43
2385 | 99.54 | 100.94 | 99.49
2384 | 99.55 | 100.96 | 99.56
2383 | 99.56 | 100.98 | 99.6
2382 | 99.57 | 101 | 99.64
2381 | 99.56 | 100.99 | 99.65
2380 | 99.52 | 100.97 | 99.6
2379 | 99.51 | 100.94 | 99.53
2378 | 99.54 | 100.93 | 99.48
2377 | 99.57 | 100.94 | 99.45
2376 | 99.55 | 100.94 | 99.46
2375 | 99.54 | 100.93 | 99.49
2374 | 99.56 | 100.98 | 99.56
2373 | 99.56 | 100.99 | 99.58
2372 | 99.58 | 100.99 | 99.62
2371 | 99.57 | 100.92 | 99.6
2370 | 99.57 | 100.92 | 99.62
2369 | 99.59 | 100.98 | 99.67
2368 | 99.54 | 100.98 | 99.71
2367 | 99.47 | 100.88 | 99.62
2366 | 99.51 | 100.91 | 99.69
2365 | 99.59 | 100.93 | 99.67
2364 | 99.59 | 101 | 99.7
2363 | 99.52 | 100.98 | 99.63
2362 | 99.54 | 101.06 | 99.77
2361 | 99.56 | 101.06 | 99.81
2360 | 99.52 | 100.97 | 99.73
2359 | 99.49 | 100.87 | 99.66
2358 | 99.5 | 101.09 | 100.02
2357 | 99.48 | 101.14 | 100.1
2356 | 99.44 | 100.97 | 99.81
2355 | 99.44 | 100.87 | 99.57
2354 | 99.44 | 100.94 | 99.74
2353 | 99.49 | 100.92 | 99.74
2352 | 99.54 | 100.94 | 99.68
2351 | 99.53 | 101.05 | 99.86
2350 | 99.51 | 101.05 | 99.9
2349 | 99.51 | 100.96 | 99.77
2348 | 99.55 | 101 | 99.73
2347 | 99.58 | 100.96 | 99.58
2346 | 99.57 | 100.97 | 99.62
2345 | 99.49 | 100.96 | 99.68
2344 | 99.46 | 101.1 | 99.94
2343 | 99.54 | 101.14 | 100
2342 | 99.59 | 101.2 | 100
2341 | 99.59 | 101.04 | 99.62
2340 | 99.53 | 100.94 | 99.43
2339 | 99.5 | 100.84 | 99.31
2338 | 99.49 | 100.88 | 99.42
2337 | 99.44 | 100.82 | 99.39
2336 | 99.47 | 100.78 | 99.31
2335 | 99.48 | 100.73 | 99.19
2334 | 99.46 | 100.81 | 99.26
2333 | 99.44 | 100.71 | 99.14
2332 | 99.45 | 100.68 | 99.19
2331 | 99.47 | 100.62 | 99.12
2330 | 99.49 | 100.74 | 99.33
2329 | 99.45 | 100.77 | 99.43
2328 | 99.45 | 100.87 | 99.6
2327 | 99.44 | 100.91 | 99.59
2326 | 99.44 | 101.02 | 99.66
2325 | 99.41 | 101.02 | 99.6
2324 | 99.42 | 101 | 99.59
2323 | 99.43 | 100.93 | 99.5
2322 | 99.44 | 100.94 | 99.57
2321 | 99.42 | 100.87 | 99.5
2320 | 99.41 | 100.92 | 99.58
2319 | 99.42 | 100.89 | 99.54
2318 | 99.44 | 100.96 | 99.68
2317 | 99.44 | 100.96 | 99.65
2316 | 99.44 | 101.01 | 99.7
2315 | 99.42 | 100.97 | 99.65
2314 | 99.42 | 101 | 99.69
2313 | 99.44 | 100.99 | 99.69
2312 | 99.42 | 100.98 | 99.71
2311 | 99.37 | 100.96 | 99.71
2310 | 99.4 | 100.97 | 99.72
2309 | 99.44 | 101.01 | 99.79
2308 | 99.42 | 100.96 | 99.7
2307 | 99.41 | 100.99 | 99.71
2306 | 99.42 | 100.93 | 99.62
2305 | 99.42 | 100.96 | 99.66
2304 | 99.44 | 100.96 | 99.62
2303 | 99.46 | 101.04 | 99.74
2302 | 99.44 | 101 | 99.67
2301 | 99.46 | 101.03 | 99.74
2300 | 99.46 | 100.97 | 99.64
2299 | 99.45 | 101 | 99.66
2298 | 99.48 | 101 | 99.66
2297 | 99.51 | 101.02 | 99.67
2296 | 99.51 | 101.02 | 99.66
2295 | 99.49 | 101.02 | 99.64
2294 | 99.47 | 101.01 | 99.63
2293 | 99.49 | 101.03 | 99.6
2292 | 99.51 | 101.06 | 99.62
2291 | 99.51 | 101.04 | 99.6
2290 | 99.51 | 101.03 | 99.58
2289 | 99.51 | 101.03 | 99.55
2288 | 99.5 | 101.01 | 99.53
2287 | 99.5 | 100.99 | 99.52
2286 | 99.5 | 100.97 | 99.49
2285 | 99.49 | 100.97 | 99.48
2284 | 99.5 | 100.95 | 99.45
2283 | 99.5 | 100.95 | 99.44
2282 | 99.51 | 100.97 | 99.46
2281 | 99.54 | 101 | 99.48
2280 | 99.53 | 100.99 | 99.46
2279 | 99.53 | 100.98 | 99.47
2278 | 99.52 | 100.97 | 99.47
2277 | 99.49 | 100.96 | 99.46
2276 | 99.49 | 100.96 | 99.49
2275 | 99.49 | 100.97 | 99.49
2274 | 99.5 | 100.97 | 99.47
2273 | 99.5 | 100.95 | 99.46
2272 | 99.5 | 100.93 | 99.44
2271 | 99.5 | 100.95 | 99.48
2270 | 99.48 | 100.92 | 99.46
2269 | 99.49 | 100.9 | 99.44
2268 | 99.53 | 100.93 | 99.47
2267 | 99.55 | 100.97 | 99.49
2266 | 99.54 | 100.96 | 99.49
2265 | 99.52 | 100.96 | 99.47
2264 | 99.53 | 100.97 | 99.45
2263 | 99.55 | 100.96 | 99.45
2262 | 99.55 | 100.91 | 99.45
2261 | 99.55 | 100.92 | 99.46
2260 | 99.58 | 100.96 | 99.48
2259 | 99.55 | 100.93 | 99.43
2258 | 99.49 | 100.9 | 99.39
2257 | 99.5 | 100.93 | 99.42
2256 | 99.52 | 100.93 | 99.43
2255 | 99.52 | 100.91 | 99.43
2254 | 99.5 | 100.89 | 99.42
2253 | 99.5 | 100.88 | 99.41
2252 | 99.5 | 100.89 | 99.39
2251 | 99.5 | 100.89 | 99.38
2250 | 99.51 | 100.9 | 99.39
2249 | 99.52 | 100.89 | 99.4
2248 | 99.52 | 100.88 | 99.4
2247 | 99.51 | 100.91 | 99.41
2246 | 99.53 | 100.93 | 99.43
2245 | 99.57 | 100.93 | 99.45
2244 | 99.58 | 100.94 | 99.48
2243 | 99.58 | 100.97 | 99.51
2242 | 99.54 | 100.95 | 99.48
2241 | 99.49 | 100.89 | 99.42
2240 | 99.48 | 100.85 | 99.37
2239 | 99.51 | 100.89 | 99.37
2238 | 99.5 | 100.9 | 99.35
2237 | 99.48 | 100.86 | 99.34
2236 | 99.52 | 100.87 | 99.37
2235 | 99.53 | 100.87 | 99.37
2234 | 99.49 | 100.86 | 99.36
2233 | 99.52 | 100.92 | 99.41
2232 | 99.54 | 100.95 | 99.43
2231 | 99.51 | 100.91 | 99.39
2230 | 99.51 | 100.88 | 99.35
2229 | 99.51 | 100.86 | 99.35
2228 | 99.51 | 100.83 | 99.37
2227 | 99.52 | 100.82 | 99.37
2226 | 99.52 | 100.84 | 99.36
2225 | 99.52 | 100.84 | 99.39
2224 | 99.49 | 100.8 | 99.36
2223 | 99.49 | 100.79 | 99.32
2222 | 99.51 | 100.83 | 99.35
2221 | 99.49 | 100.84 | 99.38
2220 | 99.45 | 100.83 | 99.37
2219 | 99.43 | 100.81 | 99.33
2218 | 99.43 | 100.82 | 99.31
2217 | 99.47 | 100.86 | 99.35
2216 | 99.48 | 100.85 | 99.35
2215 | 99.51 | 100.84 | 99.38
2214 | 99.52 | 100.86 | 99.41
2213 | 99.5 | 100.88 | 99.4
2212 | 99.5 | 100.84 | 99.37
2211 | 99.52 | 100.82 | 99.39
2210 | 99.53 | 100.82 | 99.43
2209 | 99.52 | 100.81 | 99.41
2208 | 99.49 | 100.83 | 99.37
2207 | 99.47 | 100.85 | 99.37
2206 | 99.48 | 100.84 | 99.37
2205 | 99.5 | 100.84 | 99.39
2204 | 99.52 | 100.87 | 99.4
2203 | 99.52 | 100.88 | 99.37
2202 | 99.51 | 100.86 | 99.32
2201 | 99.5 | 100.85 | 99.32
2200 | 99.51 | 100.84 | 99.37
2199 | 99.51 | 100.8 | 99.36
2198 | 99.48 | 100.76 | 99.33
2197 | 99.47 | 100.79 | 99.34
2196 | 99.49 | 100.85 | 99.34
2195 | 99.51 | 100.89 | 99.35
2194 | 99.51 | 100.86 | 99.36
2193 | 99.47 | 100.81 | 99.35
2192 | 99.46 | 100.81 | 99.36
2191 | 99.53 | 100.85 | 99.43
2190 | 99.55 | 100.85 | 99.43
2189 | 99.49 | 100.84 | 99.38
2188 | 99.46 | 100.85 | 99.36
2187 | 99.46 | 100.82 | 99.33
2186 | 99.44 | 100.78 | 99.32
2185 | 99.44 | 100.78 | 99.34
2184 | 99.48 | 100.8 | 99.36
2183 | 99.5 | 100.83 | 99.37
2182 | 99.49 | 100.85 | 99.35
2181 | 99.52 | 100.86 | 99.38
2180 | 99.54 | 100.85 | 99.38
2179 | 99.52 | 100.82 | 99.35
2178 | 99.53 | 100.87 | 99.38
2177 | 99.53 | 100.93 | 99.41
2176 | 99.55 | 100.94 | 99.41
2175 | 99.5 | 100.87 | 99.36
2174 | 99.46 | 100.78 | 99.33
2173 | 99.48 | 100.82 | 99.36
2172 | 99.47 | 100.84 | 99.35
2171 | 99.45 | 100.82 | 99.3
2170 | 99.46 | 100.8 | 99.34
2169 | 99.45 | 100.8 | 99.37
2168 | 99.45 | 100.85 | 99.35
2167 | 99.39 | 100.87 | 99.28
2166 | 99.32 | 100.83 | 99.23
2165 | 99.35 | 100.82 | 99.29
2164 | 99.4 | 100.85 | 99.36
2163 | 99.41 | 100.88 | 99.38
2162 | 99.39 | 100.89 | 99.39
2161 | 99.38 | 100.83 | 99.35
2160 | 99.41 | 100.77 | 99.32
2159 | 99.53 | 100.77 | 99.32
2158 | 99.64 | 100.77 | 99.32
2157 | 99.64 | 100.75 | 99.32
2156 | 99.63 | 100.72 | 99.31
2155 | 99.63 | 100.7 | 99.31
2154 | 99.6 | 100.7 | 99.29
2153 | 99.6 | 100.7 | 99.28
2152 | 99.6 | 100.73 | 99.31
2151 | 99.58 | 100.74 | 99.32
2150 | 99.59 | 100.76 | 99.32
2149 | 99.57 | 100.77 | 99.29
2148 | 99.54 | 100.74 | 99.28
2147 | 99.54 | 100.74 | 99.29
2146 | 99.56 | 100.75 | 99.29
2145 | 99.6 | 100.75 | 99.28
2144 | 99.64 | 100.78 | 99.31
2143 | 99.65 | 100.83 | 99.36
2142 | 99.64 | 100.82 | 99.35
2141 | 99.64 | 100.78 | 99.32
2140 | 99.61 | 100.75 | 99.31
2139 | 99.57 | 100.75 | 99.3
2138 | 99.57 | 100.73 | 99.29
2137 | 99.58 | 100.71 | 99.29
2136 | 99.59 | 100.73 | 99.28
2135 | 99.64 | 100.77 | 99.29
2134 | 99.68 | 100.77 | 99.33
2133 | 99.71 | 100.78 | 99.33
2132 | 99.69 | 100.8 | 99.32
2131 | 99.64 | 100.78 | 99.32
2130 | 99.61 | 100.78 | 99.33
2129 | 99.59 | 100.79 | 99.33
2128 | 99.57 | 100.79 | 99.31
2127 | 99.56 | 100.8 | 99.31
2126 | 99.56 | 100.81 | 99.33
2125 | 99.58 | 100.79 | 99.34
2124 | 99.59 | 100.77 | 99.34
2123 | 99.57 | 100.76 | 99.32
2122 | 99.54 | 100.76 | 99.28
2121 | 99.54 | 100.78 | 99.28
2120 | 99.55 | 100.78 | 99.31
2119 | 99.56 | 100.77 | 99.29
2118 | 99.55 | 100.79 | 99.29
2117 | 99.53 | 100.78 | 99.31
2116 | 99.53 | 100.78 | 99.32
2115 | 99.52 | 100.8 | 99.32
2114 | 99.51 | 100.83 | 99.34
2113 | 99.52 | 100.86 | 99.35
2112 | 99.52 | 100.83 | 99.32
2111 | 99.52 | 100.81 | 99.31
2110 | 99.52 | 100.79 | 99.29
2109 | 99.54 | 100.83 | 99.28
2108 | 99.56 | 100.87 | 99.32
2107 | 99.55 | 100.86 | 99.34
2106 | 99.55 | 100.85 | 99.31
2105 | 99.56 | 100.86 | 99.33
2104 | 99.58 | 100.89 | 99.35
2103 | 99.6 | 100.91 | 99.33
2102 | 99.58 | 100.88 | 99.31
2101 | 99.59 | 100.85 | 99.33
2100 | 99.59 | 100.85 | 99.35
2099 | 99.57 | 100.84 | 99.33
2098 | 99.55 | 100.84 | 99.31
2097 | 99.55 | 100.84 | 99.31
2096 | 99.58 | 100.82 | 99.32
2095 | 99.59 | 100.8 | 99.3
2094 | 99.56 | 100.8 | 99.3
2093 | 99.56 | 100.82 | 99.33
2092 | 99.54 | 100.8 | 99.3
2091 | 99.52 | 100.79 | 99.28
2090 | 99.52 | 100.78 | 99.29
2089 | 99.51 | 100.75 | 99.28
2088 | 99.48 | 100.77 | 99.28
2087 | 99.51 | 100.83 | 99.3
2086 | 99.53 | 100.85 | 99.33
2085 | 99.53 | 100.85 | 99.34
2084 | 99.52 | 100.85 | 99.34
2083 | 99.52 | 100.84 | 99.33
2082 | 99.51 | 100.85 | 99.32
2081 | 99.49 | 100.83 | 99.29
2080 | 99.51 | 100.83 | 99.28
2079 | 99.51 | 100.85 | 99.29
2078 | 99.55 | 100.84 | 99.31
2077 | 99.56 | 100.83 | 99.35
2076 | 99.54 | 100.84 | 99.35
2075 | 99.54 | 100.84 | 99.32
2074 | 99.55 | 100.85 | 99.31
2073 | 99.51 | 100.84 | 99.28
2072 | 99.48 | 100.8 | 99.24
2071 | 99.5 | 100.8 | 99.27
2070 | 99.52 | 100.82 | 99.3
2069 | 99.51 | 100.81 | 99.27
2068 | 99.48 | 100.78 | 99.26
2067 | 99.47 | 100.75 | 99.27
2066 | 99.49 | 100.76 | 99.26
2065 | 99.51 | 100.77 | 99.26
2064 | 99.5 | 100.78 | 99.27
2063 | 99.5 | 100.79 | 99.27
2062 | 99.48 | 100.78 | 99.27
2061 | 99.43 | 100.75 | 99.25
2060 | 99.44 | 100.78 | 99.26
2059 | 99.46 | 100.78 | 99.24
2058 | 99.45 | 100.75 | 99.22
2057 | 99.47 | 100.74 | 99.24
2056 | 99.5 | 100.77 | 99.27
2055 | 99.52 | 100.79 | 99.3
2054 | 99.53 | 100.8 | 99.29
2053 | 99.52 | 100.81 | 99.24
2052 | 99.48 | 100.86 | 99.25
2051 | 99.43 | 100.9 | 99.31
2050 | 99.42 | 100.9 | 99.34
2049 | 99.42 | 100.82 | 99.3
2048 | 99.48 | 100.77 | 99.3
2047 | 99.55 | 100.78 | 99.33
2046 | 99.57 | 100.82 | 99.33
2045 | 99.55 | 100.85 | 99.31
2044 | 99.57 | 100.85 | 99.31
2043 | 99.61 | 100.84 | 99.32
2042 | 99.59 | 100.78 | 99.28
2041 | 99.54 | 100.74 | 99.25
2040 | 99.53 | 100.75 | 99.25
2039 | 99.48 | 100.75 | 99.22
2038 | 99.43 | 100.77 | 99.18
2037 | 99.46 | 100.79 | 99.19
2036 | 99.49 | 100.75 | 99.21
2035 | 99.45 | 100.68 | 99.16
2034 | 99.46 | 100.66 | 99.13
2033 | 99.48 | 100.72 | 99.14
2032 | 99.44 | 100.76 | 99.18
2031 | 99.45 | 100.75 | 99.19
2030 | 99.52 | 100.73 | 99.17
2029 | 99.53 | 100.73 | 99.17
2028 | 99.5 | 100.73 | 99.17
2027 | 99.47 | 100.69 | 99.14
2026 | 99.51 | 100.71 | 99.16
2025 | 99.53 | 100.72 | 99.17
2024 | 99.53 | 100.76 | 99.17
2023 | 99.56 | 100.81 | 99.23
2022 | 99.55 | 100.8 | 99.24
2021 | 99.56 | 100.77 | 99.23
2020 | 99.54 | 100.74 | 99.23
2019 | 99.51 | 100.7 | 99.23
2018 | 99.52 | 100.7 | 99.24
2017 | 99.5 | 100.69 | 99.24
2016 | 99.46 | 100.67 | 99.23
2015 | 99.46 | 100.66 | 99.17
2014 | 99.49 | 100.69 | 99.16
2013 | 99.51 | 100.67 | 99.18
2012 | 99.48 | 100.64 | 99.16
2011 | 99.44 | 100.67 | 99.14
2010 | 99.44 | 100.64 | 99.14
2009 | 99.44 | 100.63 | 99.15
2008 | 99.43 | 100.67 | 99.13
2007 | 99.47 | 100.63 | 99.09
2006 | 99.52 | 100.59 | 99.08
2005 | 99.53 | 100.63 | 99.11
2004 | 99.52 | 100.65 | 99.09
2003 | 99.52 | 100.65 | 99.06
2002 | 99.53 | 100.66 | 99.08
2001 | 99.53 | 100.66 | 99.12
2000 | 99.52 | 100.64 | 99.12
1999 | 99.52 | 100.68 | 99.14
1998 | 99.51 | 100.73 | 99.17
1997 | 99.48 | 100.75 | 99.18
1996 | 99.49 | 100.75 | 99.14
1995 | 99.53 | 100.74 | 99.13
1994 | 99.52 | 100.72 | 99.14
1993 | 99.48 | 100.67 | 99.13
1992 | 99.52 | 100.7 | 99.16
1991 | 99.55 | 100.77 | 99.22
1990 | 99.53 | 100.73 | 99.16
1989 | 99.5 | 100.66 | 99.07
1988 | 99.48 | 100.68 | 99.11
1987 | 99.48 | 100.74 | 99.18
1986 | 99.47 | 100.77 | 99.2
1985 | 99.45 | 100.73 | 99.19
1984 | 99.43 | 100.74 | 99.16
1983 | 99.43 | 100.72 | 99.15
1982 | 99.47 | 100.73 | 99.21
1981 | 99.47 | 100.76 | 99.28
1980 | 99.42 | 100.77 | 99.24
1979 | 99.42 | 100.73 | 99.17
1978 | 99.45 | 100.67 | 99.18
1977 | 99.48 | 100.61 | 99.17
1976 | 99.49 | 100.58 | 99.09
1975 | 99.5 | 100.58 | 99.05
1974 | 99.54 | 100.65 | 99.1
1973 | 99.57 | 100.67 | 99.11
1972 | 99.51 | 100.66 | 99.07
1971 | 99.48 | 100.68 | 99.09
1970 | 99.54 | 100.71 | 99.17
1969 | 99.61 | 100.66 | 99.17
1968 | 99.6 | 100.56 | 99.09
1967 | 99.56 | 100.53 | 99.07
1966 | 99.53 | 100.63 | 99.09
1965 | 99.54 | 100.71 | 99.14
1964 | 99.62 | 100.77 | 99.21
1963 | 99.66 | 100.74 | 99.21
1962 | 99.66 | 100.7 | 99.18
1961 | 99.61 | 100.69 | 99.13
1960 | 99.58 | 100.67 | 99.09
1959 | 99.62 | 100.67 | 99.1
1958 | 99.65 | 100.7 | 99.13
1957 | 99.63 | 100.69 | 99.11
1956 | 99.58 | 100.68 | 99.12
1955 | 99.54 | 100.66 | 99.16
1954 | 99.57 | 100.68 | 99.21
1953 | 99.61 | 100.72 | 99.22
1952 | 99.6 | 100.72 | 99.15
1951 | 99.58 | 100.7 | 99.1
1950 | 99.59 | 100.7 | 99.13
1949 | 99.59 | 100.69 | 99.16
1948 | 99.55 | 100.68 | 99.14
1947 | 99.55 | 100.66 | 99.12
1946 | 99.55 | 100.63 | 99.11
1945 | 99.58 | 100.66 | 99.13
1944 | 99.63 | 100.66 | 99.15
1943 | 99.61 | 100.54 | 99.12
1942 | 99.58 | 100.57 | 99.13
1941 | 99.63 | 100.69 | 99.18
1940 | 99.64 | 100.73 | 99.2
1939 | 99.61 | 100.71 | 99.19
1938 | 99.59 | 100.71 | 99.19
1937 | 99.61 | 100.72 | 99.2
1936 | 99.62 | 100.71 | 99.21
1935 | 99.62 | 100.7 | 99.2
1934 | 99.63 | 100.71 | 99.2
1933 | 99.64 | 100.73 | 99.22
1932 | 99.64 | 100.73 | 99.19
1931 | 99.64 | 100.71 | 99.17
1930 | 99.64 | 100.71 | 99.18
1929 | 99.6 | 100.72 | 99.17
1928 | 99.61 | 100.72 | 99.19
1927 | 99.61 | 100.74 | 99.2
1926 | 99.6 | 100.75 | 99.18
1925 | 99.61 | 100.74 | 99.17
1924 | 99.6 | 100.59 | 99.13
1923 | 99.59 | 100.49 | 99.1
1922 | 99.62 | 100.63 | 99.13
1921 | 99.62 | 100.72 | 99.16
1920 | 99.59 | 100.69 | 99.17
1919 | 99.59 | 100.69 | 99.18
1918 | 99.58 | 100.75 | 99.16
1917 | 99.59 | 100.79 | 99.17
1916 | 99.62 | 100.78 | 99.21
1915 | 99.63 | 100.74 | 99.21
1914 | 99.66 | 100.72 | 99.21
1913 | 99.69 | 100.76 | 99.23
1912 | 99.68 | 100.78 | 99.22
1911 | 99.65 | 100.69 | 99.19
1910 | 99.63 | 100.65 | 99.18
1909 | 99.61 | 100.66 | 99.19
1908 | 99.62 | 100.7 | 99.21
1907 | 99.61 | 100.73 | 99.21
1906 | 99.61 | 100.74 | 99.2
1905 | 99.62 | 100.7 | 99.18
1904 | 99.6 | 100.69 | 99.17
1903 | 99.57 | 100.66 | 99.16
1902 | 99.59 | 100.69 | 99.17
1901 | 99.6 | 100.68 | 99.18
1900 | 99.63 | 100.7 | 99.19
1899 | 99.62 | 100.71 | 99.18
1898 | 99.58 | 100.73 | 99.18
1897 | 99.59 | 100.73 | 99.18
1896 | 99.61 | 100.68 | 99.17
1895 | 99.6 | 100.65 | 99.15
1894 | 99.6 | 100.73 | 99.17
1893 | 99.61 | 100.75 | 99.19
1892 | 99.61 | 100.74 | 99.21
1891 | 99.59 | 100.69 | 99.19
1890 | 99.59 | 100.61 | 99.17
1889 | 99.6 | 100.65 | 99.19
1888 | 99.61 | 100.74 | 99.2
1887 | 99.61 | 100.75 | 99.21
1886 | 99.61 | 100.7 | 99.21
1885 | 99.62 | 100.68 | 99.2
1884 | 99.63 | 100.72 | 99.2
1883 | 99.62 | 100.74 | 99.23
1882 | 99.61 | 100.73 | 99.24
1881 | 99.63 | 100.75 | 99.23
1880 | 99.64 | 100.77 | 99.22
1879 | 99.62 | 100.77 | 99.21
1878 | 99.62 | 100.77 | 99.22
1877 | 99.62 | 100.75 | 99.22
1876 | 99.64 | 100.76 | 99.22
1875 | 99.64 | 100.76 | 99.24
1874 | 99.64 | 100.75 | 99.24
1873 | 99.65 | 100.77 | 99.23
1872 | 99.66 | 100.78 | 99.24
1871 | 99.64 | 100.75 | 99.23
1870 | 99.6 | 100.7 | 99.18
1869 | 99.58 | 100.6 | 99.13
1868 | 99.57 | 100.56 | 99.12
1867 | 99.57 | 100.6 | 99.14
1866 | 99.59 | 100.66 | 99.18
1865 | 99.62 | 100.71 | 99.2
1864 | 99.64 | 100.73 | 99.22
1863 | 99.65 | 100.75 | 99.24
1862 | 99.66 | 100.76 | 99.25
1861 | 99.66 | 100.77 | 99.23
1860 | 99.65 | 100.76 | 99.23
1859 | 99.65 | 100.75 | 99.24
1858 | 99.65 | 100.75 | 99.24
1857 | 99.65 | 100.75 | 99.22
1856 | 99.65 | 100.76 | 99.23
1855 | 99.66 | 100.78 | 99.26
1854 | 99.66 | 100.77 | 99.26
1853 | 99.64 | 100.75 | 99.23
1852 | 99.64 | 100.77 | 99.24
1851 | 99.66 | 100.8 | 99.27
1850 | 99.66 | 100.8 | 99.26
1849 | 99.64 | 100.75 | 99.22
1848 | 99.64 | 100.72 | 99.21
1847 | 99.65 | 100.72 | 99.23
1846 | 99.66 | 100.72 | 99.21
1845 | 99.64 | 100.7 | 99.18
1844 | 99.63 | 100.74 | 99.23
1843 | 99.63 | 100.75 | 99.24
1842 | 99.63 | 100.77 | 99.24
1841 | 99.64 | 100.76 | 99.25
1840 | 99.66 | 100.76 | 99.24
1839 | 99.67 | 100.73 | 99.25
1838 | 99.67 | 100.72 | 99.24
1837 | 99.64 | 100.68 | 99.21
1836 | 99.64 | 100.76 | 99.23
1835 | 99.63 | 100.77 | 99.25
1834 | 99.63 | 100.82 | 99.27
1833 | 99.64 | 100.78 | 99.26
1832 | 99.65 | 100.75 | 99.26
1831 | 99.63 | 100.57 | 99.21
1830 | 99.61 | 100.41 | 99.15
1829 | 99.63 | 100.5 | 99.17
1828 | 99.66 | 100.69 | 99.24
1827 | 99.66 | 100.74 | 99.27
1826 | 99.64 | 100.7 | 99.27
1825 | 99.64 | 100.65 | 99.24
1824 | 99.67 | 100.74 | 99.23
1823 | 99.66 | 100.76 | 99.27
1822 | 99.66 | 100.76 | 99.29
1821 | 99.65 | 100.73 | 99.28
1820 | 99.67 | 100.78 | 99.29
1819 | 99.69 | 100.83 | 99.31
1818 | 99.7 | 100.83 | 99.31
1817 | 99.71 | 100.79 | 99.31
1816 | 99.71 | 100.78 | 99.29
1815 | 99.7 | 100.79 | 99.28
1814 | 99.7 | 100.79 | 99.3
1813 | 99.72 | 100.77 | 99.33
1812 | 99.71 | 100.78 | 99.32
1811 | 99.68 | 100.75 | 99.28
1810 | 99.69 | 100.75 | 99.29
1809 | 99.7 | 100.77 | 99.3
1808 | 99.69 | 100.76 | 99.3
1807 | 99.69 | 100.74 | 99.3
1806 | 99.71 | 100.79 | 99.33
1805 | 99.71 | 100.79 | 99.32
1804 | 99.71 | 100.79 | 99.32
1803 | 99.7 | 100.76 | 99.33
1802 | 99.69 | 100.82 | 99.34
1801 | 99.69 | 100.82 | 99.32
1800 | 99.67 | 100.76 | 99.29
1799 | 99.66 | 100.71 | 99.27
1798 | 99.66 | 100.76 | 99.26
1797 | 99.65 | 100.69 | 99.24
1796 | 99.65 | 100.63 | 99.24
1795 | 99.65 | 100.65 | 99.26
1794 | 99.65 | 100.71 | 99.27
1793 | 99.65 | 100.71 | 99.27
1792 | 99.65 | 100.76 | 99.28
1791 | 99.65 | 100.74 | 99.27
1790 | 99.65 | 100.7 | 99.27
1789 | 99.65 | 100.69 | 99.26
1788 | 99.64 | 100.69 | 99.25
1787 | 99.63 | 100.72 | 99.25
1786 | 99.64 | 100.81 | 99.27
1785 | 99.64 | 100.82 | 99.29
1784 | 99.62 | 100.74 | 99.25
1783 | 99.62 | 100.7 | 99.24
1782 | 99.62 | 100.66 | 99.23
1781 | 99.62 | 100.61 | 99.21
1780 | 99.63 | 100.65 | 99.22
1779 | 99.63 | 100.72 | 99.25
1778 | 99.63 | 100.74 | 99.26
1777 | 99.64 | 100.69 | 99.24
1776 | 99.64 | 100.63 | 99.22
1775 | 99.64 | 100.64 | 99.24
1774 | 99.64 | 100.59 | 99.21
1773 | 99.65 | 100.52 | 99.21
1772 | 99.65 | 100.49 | 99.23
1771 | 99.63 | 100.59 | 99.25
1770 | 99.65 | 100.67 | 99.27
1769 | 99.66 | 100.73 | 99.28
1768 | 99.65 | 100.76 | 99.3
1767 | 99.66 | 100.8 | 99.3
1766 | 99.67 | 100.8 | 99.31
1765 | 99.68 | 100.73 | 99.31
1764 | 99.67 | 100.67 | 99.3
1763 | 99.67 | 100.68 | 99.31
1762 | 99.68 | 100.69 | 99.32
1761 | 99.65 | 100.69 | 99.3
1760 | 99.62 | 100.69 | 99.27
1759 | 99.61 | 100.63 | 99.27
1758 | 99.65 | 100.7 | 99.31
1757 | 99.65 | 100.77 | 99.32
1756 | 99.64 | 100.81 | 99.32
1755 | 99.64 | 100.78 | 99.3
1754 | 99.65 | 100.78 | 99.29
1753 | 99.65 | 100.83 | 99.29
1752 | 99.67 | 101.17 | 99.36
1751 | 99.67 | 101.1 | 99.35
1750 | 99.63 | 100.8 | 99.27
1749 | 99.61 | 100.62 | 99.22
1748 | 99.6 | 100.54 | 99.21
1747 | 99.62 | 100.64 | 99.25
1746 | 99.62 | 100.65 | 99.26
1745 | 99.6 | 100.62 | 99.24
1744 | 99.58 | 100.51 | 99.21
1743 | 99.61 | 100.59 | 99.24
1742 | 99.62 | 100.67 | 99.28
1741 | 99.61 | 100.66 | 99.28
1740 | 99.6 | 100.5 | 99.24
1739 | 99.58 | 100.58 | 99.24
1738 | 99.57 | 100.62 | 99.24
1737 | 99.59 | 100.65 | 99.26
1736 | 99.61 | 100.57 | 99.24
1735 | 99.65 | 100.86 | 99.33
1734 | 99.63 | 101.05 | 99.33
1733 | 99.58 | 100.85 | 99.27
1732 | 99.55 | 100.59 | 99.21
1731 | 99.54 | 100.48 | 99.18
1730 | 99.54 | 100.5 | 99.19
1729 | 99.54 | 100.62 | 99.22
1728 | 99.54 | 100.65 | 99.23
1727 | 99.55 | 100.64 | 99.25
1726 | 99.56 | 100.63 | 99.27
1725 | 99.56 | 100.65 | 99.26
1724 | 99.54 | 100.66 | 99.23
1723 | 99.54 | 100.68 | 99.24
1722 | 99.55 | 100.67 | 99.24
1721 | 99.53 | 100.59 | 99.22
1720 | 99.52 | 100.59 | 99.23
1719 | 99.53 | 100.75 | 99.28
1718 | 99.5 | 100.61 | 99.22
1717 | 99.48 | 100.58 | 99.18
1716 | 99.48 | 100.5 | 99.17
1715 | 99.48 | 100.44 | 99.16
1714 | 99.46 | 100.43 | 99.16
1713 | 99.46 | 100.55 | 99.2
1712 | 99.45 | 100.54 | 99.2
1711 | 99.43 | 100.5 | 99.19
1710 | 99.41 | 100.48 | 99.16
1709 | 99.42 | 100.54 | 99.18
1708 | 99.42 | 100.53 | 99.17
1707 | 99.41 | 100.47 | 99.13
1706 | 99.37 | 100.26 | 99.07
1705 | 99.34 | 100.07 | 98.99
1704 | 99.35 | 100.07 | 98.99
1703 | 99.36 | 100.23 | 99.06
1702 | 99.34 | 100.24 | 99.03
1701 | 99.34 | 100.55 | 99.02
1700 | 99.36 | 100.43 | 98.98
1699 | 99.35 | 100.42 | 99.05
1698 | 99.33 | 100.29 | 99.04
1697 | 99.31 | 100.11 | 98.96
1696 | 99.31 | 100.23 | 98.98
1695 | 99.34 | 100.4 | 99.06
1694 | 99.34 | 100.39 | 99.09
1693 | 99.34 | 100.38 | 99.09
1692 | 99.33 | 100.43 | 99.1
1691 | 99.33 | 100.45 | 99.1
1690 | 99.3 | 100.4 | 99.09
1689 | 99.29 | 100.4 | 99.1
1688 | 99.3 | 100.46 | 99.15
1687 | 99.3 | 100.45 | 99.15
1686 | 99.29 | 100.43 | 99.1
1685 | 99.3 | 100.38 | 99.09
1684 | 99.26 | 100.32 | 99.07
1683 | 99.22 | 100.22 | 99.05
1682 | 99.23 | 100.25 | 99.06
1681 | 99.25 | 100.17 | 99.04
1680 | 99.25 | 100.25 | 99.06
1679 | 99.26 | 100.42 | 99.13
1678 | 99.26 | 100.49 | 99.17
1677 | 99.26 | 100.44 | 99.16
1676 | 99.26 | 100.55 | 99.17
1675 | 99.25 | 100.56 | 99.18
1674 | 99.22 | 100.55 | 99.18
1673 | 99.2 | 100.47 | 99.16
1672 | 99.2 | 100.4 | 99.15
1671 | 99.22 | 100.41 | 99.17
1670 | 99.21 | 100.46 | 99.17
1669 | 99.16 | 100.26 | 99.08
1668 | 99.15 | 100.3 | 99.12
1667 | 99.16 | 100.4 | 99.15
1666 | 99.15 | 100.4 | 99.15
1665 | 99.14 | 100.44 | 99.16
1664 | 99.13 | 100.43 | 99.16
1663 | 99.12 | 100.44 | 99.15
1662 | 99.1 | 100.4 | 99.12
1661 | 99.12 | 100.53 | 99.18
1660 | 99.13 | 100.56 | 99.2
1659 | 99.11 | 100.59 | 99.19
1658 | 99.08 | 100.48 | 99.15
1657 | 99.07 | 100.45 | 99.15
1656 | 99.06 | 100.41 | 99.15
1655 | 99.04 | 100.44 | 99.16
1654 | 99.01 | 100.22 | 99.1
1653 | 98.96 | 100.19 | 99.03
1652 | 98.97 | 99.96 | 98.93
1651 | 98.98 | 100.14 | 99.03
1650 | 98.98 | 100.21 | 99.06
1649 | 98.97 | 100.22 | 99.04
1648 | 98.97 | 100.29 | 99.06
1647 | 98.96 | 100.37 | 99.08
1646 | 98.96 | 100.41 | 99.08
1645 | 98.95 | 100.46 | 99.1
1644 | 98.93 | 100.48 | 99.1
1643 | 98.93 | 100.46 | 99.1
1642 | 98.92 | 100.54 | 99.11
1641 | 98.92 | 100.58 | 99.11
1640 | 98.92 | 100.58 | 99.11
1639 | 98.91 | 100.59 | 99.11
1638 | 98.9 | 100.58 | 99.1
1637 | 98.87 | 100.49 | 99.06
1636 | 98.85 | 100.59 | 99.07
1635 | 98.83 | 100.38 | 98.98
1634 | 98.83 | 100.38 | 98.99
1633 | 98.82 | 100.36 | 98.98
1632 | 98.81 | 100.39 | 98.98
1631 | 98.81 | 100.48 | 99
1630 | 98.82 | 100.55 | 99.02
1629 | 98.81 | 100.54 | 99.01
1628 | 98.8 | 100.46 | 98.97
1627 | 98.79 | 100.4 | 98.92
1626 | 98.79 | 100.42 | 98.93
1625 | 98.77 | 100.37 | 98.91
1624 | 98.75 | 100.29 | 98.87
1623 | 98.75 | 100.26 | 98.85
1622 | 98.74 | 100.33 | 98.85
1621 | 98.74 | 100.31 | 98.84
1620 | 98.74 | 100.34 | 98.85
1619 | 98.74 | 100.35 | 98.86
1618 | 98.71 | 100.28 | 98.8
1617 | 98.7 | 100.18 | 98.72
1616 | 98.73 | 100.23 | 98.74
1615 | 98.73 | 100.28 | 98.78
1614 | 98.73 | 100.27 | 98.77
1613 | 98.72 | 100.26 | 98.74
1612 | 98.73 | 100.34 | 98.74
1611 | 98.73 | 100.41 | 98.76
1610 | 98.74 | 100.39 | 98.74
1609 | 98.73 | 100.34 | 98.7
1608 | 98.72 | 100.29 | 98.67
1607 | 98.72 | 100.27 | 98.66
1606 | 98.74 | 100.32 | 98.66
1605 | 98.74 | 100.34 | 98.67
1604 | 98.72 | 100.28 | 98.64
1603 | 98.72 | 100.24 | 98.62
1602 | 98.72 | 100.26 | 98.62
1601 | 98.73 | 100.3 | 98.62
1600 | 98.72 | 100.29 | 98.61
1599 | 98.71 | 100.28 | 98.59
1598 | 98.71 | 100.25 | 98.57
1597 | 98.72 | 100.24 | 98.56
1596 | 98.72 | 100.21 | 98.54
1595 | 98.71 | 100.19 | 98.53
1594 | 98.7 | 100.21 | 98.54
1593 | 98.71 | 100.26 | 98.55
1592 | 98.71 | 100.22 | 98.52
1591 | 98.72 | 100.22 | 98.52
1590 | 98.73 | 100.23 | 98.53
1589 | 98.73 | 100.25 | 98.54
1588 | 98.73 | 100.26 | 98.55
1587 | 98.73 | 100.25 | 98.56
1586 | 98.73 | 100.26 | 98.55
1585 | 98.73 | 100.27 | 98.55
1584 | 98.74 | 100.3 | 98.56
1583 | 98.74 | 100.31 | 98.56
1582 | 98.72 | 100.24 | 98.52
1581 | 98.73 | 100.2 | 98.52
1580 | 98.74 | 100.21 | 98.56
1579 | 98.73 | 100.16 | 98.56
1578 | 98.7 | 100.01 | 98.49
1577 | 98.68 | 99.89 | 98.41
1576 | 98.72 | 100.07 | 98.48
1575 | 98.74 | 100.18 | 98.53
1574 | 98.73 | 100.15 | 98.53
1573 | 98.73 | 100.13 | 98.54
1572 | 98.73 | 100.1 | 98.53
1571 | 98.71 | 100.02 | 98.48
1570 | 98.71 | 100.06 | 98.49
1569 | 98.73 | 100.2 | 98.54
1568 | 98.74 | 100.28 | 98.57
1567 | 98.76 | 100.28 | 98.57
1566 | 98.76 | 100.28 | 98.56
1565 | 98.76 | 100.29 | 98.56
1564 | 98.76 | 100.29 | 98.55
1563 | 98.77 | 100.24 | 98.53
1562 | 98.76 | 100.02 | 98.46
1561 | 98.75 | 100.01 | 98.41
1560 | 98.84 | 100.79 | 98.72
1559 | 98.85 | 100.97 | 98.83
1558 | 98.75 | 100.04 | 98.44
1557 | 98.76 | 99.89 | 98.43
1556 | 98.76 | 99.92 | 98.47
1555 | 98.79 | 100.04 | 98.55
1554 | 98.84 | 100.39 | 98.68
1553 | 98.83 | 100.46 | 98.68
1552 | 98.81 | 100.38 | 98.66
1551 | 98.8 | 100.36 | 98.65
1550 | 98.81 | 100.48 | 98.69
1549 | 98.84 | 100.56 | 98.74
1548 | 98.85 | 100.52 | 98.75
1547 | 98.84 | 100.5 | 98.75
1546 | 98.85 | 100.57 | 98.78
1545 | 98.85 | 100.4 | 98.72
1544 | 98.82 | 100.21 | 98.65
1543 | 98.82 | 100 | 98.6
1542 | 98.84 | 99.93 | 98.64
1541 | 98.83 | 99.91 | 98.68
1540 | 98.85 | 100.21 | 98.81
1539 | 98.83 | 99.95 | 98.62
1538 | 98.85 | 100.17 | 98.7
1537 | 98.85 | 100.23 | 98.72
1536 | 98.87 | 100.27 | 98.72
1535 | 98.86 | 100.23 | 98.69
1534 | 98.87 | 100.29 | 98.71
1533 | 98.87 | 100.25 | 98.7
1532 | 98.87 | 100.33 | 98.73
1531 | 98.89 | 100.33 | 98.75
1530 | 98.9 | 100.36 | 98.77
1529 | 98.88 | 100.32 | 98.74
1528 | 98.88 | 100.35 | 98.74
1527 | 98.89 | 100.36 | 98.76
1526 | 98.89 | 100.29 | 98.73
1525 | 98.9 | 100.26 | 98.72
1524 | 98.89 | 100.22 | 98.72
1523 | 98.9 | 100.2 | 98.74
1522 | 98.9 | 100.09 | 98.74
1521 | 98.92 | 100.11 | 98.76
1520 | 98.93 | 100.19 | 98.78
1519 | 98.9 | 100.2 | 98.74
1518 | 98.88 | 100.07 | 98.69
1517 | 98.88 | 99.99 | 98.66
1516 | 98.9 | 100.22 | 98.73
1515 | 98.92 | 100.43 | 98.81
1514 | 98.93 | 100.45 | 98.83
1513 | 98.94 | 100.54 | 98.88
1512 | 98.95 | 100.52 | 98.88
1511 | 98.95 | 100.43 | 98.83
1510 | 98.94 | 100.3 | 98.77
1509 | 98.92 | 100.2 | 98.7
1508 | 98.92 | 100.17 | 98.66
1507 | 98.94 | 100.31 | 98.79
1506 | 98.9 | 100.17 | 98.77
1505 | 98.92 | 100.15 | 98.75
1504 | 98.93 | 100.21 | 98.79
1503 | 98.92 | 100.24 | 98.79
1502 | 98.92 | 100.32 | 98.79
1501 | 98.92 | 100.4 | 98.81
1500 | 98.91 | 100.38 | 98.83
1499 | 98.94 | 100.46 | 98.9
1498 | 98.95 | 100.44 | 98.88
1497 | 98.95 | 100.32 | 98.83
1496 | 98.98 | 100.4 | 98.87
1495 | 98.95 | 100.34 | 98.84
1494 | 98.93 | 100.28 | 98.79
1493 | 98.94 | 100.28 | 98.77
1492 | 98.96 | 100.41 | 98.8
1491 | 98.95 | 100.45 | 98.78
1490 | 98.91 | 100.18 | 98.68
1489 | 98.91 | 100.12 | 98.69
1488 | 98.89 | 100.1 | 98.68
1487 | 98.87 | 100.02 | 98.64
1486 | 98.89 | 100.1 | 98.69
1485 | 98.9 | 100.15 | 98.7
1484 | 98.9 | 100.16 | 98.7
1483 | 98.91 | 100.22 | 98.73
1482 | 98.9 | 100.21 | 98.71
1481 | 98.89 | 100.22 | 98.69
1480 | 98.87 | 100.23 | 98.68
1479 | 98.88 | 100.26 | 98.7
1478 | 98.88 | 100.26 | 98.7
1477 | 98.89 | 100.33 | 98.7
1476 | 98.87 | 100.22 | 98.66
1475 | 98.86 | 100.16 | 98.65
1474 | 98.87 | 100.22 | 98.67
1473 | 98.89 | 100.24 | 98.68
1472 | 98.89 | 100.21 | 98.67
1471 | 98.87 | 100.17 | 98.65
1470 | 98.86 | 100.17 | 98.63
1469 | 98.88 | 100.17 | 98.64
1468 | 98.89 | 100.2 | 98.64
1467 | 98.88 | 100.17 | 98.63
1466 | 98.86 | 100.15 | 98.62
1465 | 98.86 | 100.19 | 98.62
1464 | 98.87 | 100.21 | 98.61
1463 | 98.87 | 100.18 | 98.58
1462 | 98.86 | 100.17 | 98.57
1461 | 98.85 | 100.18 | 98.58
1460 | 98.85 | 100.15 | 98.56
1459 | 98.87 | 100.08 | 98.55
1458 | 98.9 | 100.04 | 98.57
1457 | 98.92 | 100.3 | 98.66
1456 | 98.88 | 100.13 | 98.56
1455 | 98.87 | 100.06 | 98.53
1454 | 98.87 | 100.05 | 98.54
1453 | 98.89 | 100.11 | 98.57
1452 | 98.92 | 100.17 | 98.6
1451 | 98.91 | 100.19 | 98.62
1450 | 98.88 | 100.16 | 98.6
1449 | 98.88 | 100.23 | 98.62
1448 | 98.89 | 100.19 | 98.61
1447 | 98.9 | 100.11 | 98.6
1446 | 98.92 | 100.12 | 98.61
1445 | 98.93 | 100.14 | 98.62
1444 | 98.94 | 100.18 | 98.65
1443 | 98.95 | 100.22 | 98.68
1442 | 98.95 | 100.25 | 98.68
1441 | 98.93 | 100.25 | 98.67
1440 | 98.94 | 100.26 | 98.67
1439 | 98.94 | 100.24 | 98.67
1438 | 98.97 | 100.35 | 98.73
1437 | 99 | 100.6 | 98.82
1436 | 98.97 | 100.41 | 98.74
1435 | 98.94 | 100.23 | 98.68
1434 | 98.95 | 100.23 | 98.69
1433 | 98.97 | 100.26 | 98.7
1432 | 98.97 | 100.27 | 98.69
1431 | 98.95 | 100.23 | 98.66
1430 | 98.94 | 100.26 | 98.67
1429 | 98.93 | 100.28 | 98.68
1428 | 98.94 | 100.3 | 98.68
1427 | 98.94 | 100.27 | 98.68
1426 | 98.94 | 100.3 | 98.67
1425 | 98.91 | 100.26 | 98.63
1424 | 98.92 | 100.31 | 98.64
1423 | 98.93 | 100.3 | 98.65
1422 | 98.92 | 100.26 | 98.63
1421 | 98.91 | 100.19 | 98.61
1420 | 98.93 | 100.34 | 98.67
1419 | 98.93 | 100.25 | 98.62
1418 | 98.92 | 100.22 | 98.6
1417 | 98.92 | 100.21 | 98.61
1416 | 98.93 | 100.26 | 98.64
1415 | 98.94 | 100.25 | 98.64
1414 | 98.94 | 100.27 | 98.65
1413 | 98.94 | 100.28 | 98.67
1412 | 98.94 | 100.27 | 98.68
1411 | 98.94 | 100.28 | 98.67
1410 | 98.97 | 100.31 | 98.68
1409 | 98.98 | 100.33 | 98.69
1408 | 98.97 | 100.32 | 98.69
1407 | 98.96 | 100.31 | 98.69
1406 | 98.96 | 100.33 | 98.71
1405 | 98.95 | 100.34 | 98.7
1404 | 98.93 | 100.28 | 98.65
1403 | 98.92 | 100.24 | 98.6
1402 | 98.9 | 100.18 | 98.57
1401 | 98.89 | 100.16 | 98.55
1400 | 98.9 | 100.2 | 98.55
1399 | 98.92 | 100.26 | 98.56
1398 | 98.92 | 100.27 | 98.58
1397 | 98.92 | 100.21 | 98.58
1396 | 98.94 | 100.13 | 98.57
1395 | 98.95 | 100.14 | 98.61
1394 | 98.94 | 100.18 | 98.6
1393 | 98.93 | 100.22 | 98.59
1392 | 98.95 | 100.26 | 98.65
1391 | 98.97 | 100.33 | 98.68
1390 | 98.97 | 100.34 | 98.68
1389 | 98.98 | 100.33 | 98.69
1388 | 98.99 | 100.32 | 98.71
1387 | 98.97 | 100.32 | 98.7
1386 | 98.96 | 100.33 | 98.69
1385 | 98.98 | 100.32 | 98.71
1384 | 99 | 100.33 | 98.73
1383 | 99.01 | 100.34 | 98.73
1382 | 99.01 | 100.36 | 98.73
1381 | 99.01 | 100.37 | 98.73
1380 | 99.01 | 100.38 | 98.73
1379 | 99.02 | 100.4 | 98.75
1378 | 99.02 | 100.41 | 98.75
1377 | 99 | 100.38 | 98.73
1376 | 98.98 | 100.34 | 98.7
1375 | 98.97 | 100.27 | 98.67
1374 | 98.98 | 100.26 | 98.7
1373 | 99 | 100.31 | 98.73
1372 | 99.01 | 100.37 | 98.75
1371 | 99.01 | 100.39 | 98.77
1370 | 99.01 | 100.38 | 98.76
1369 | 99 | 100.34 | 98.74
1368 | 99 | 100.38 | 98.75
1367 | 99.01 | 100.43 | 98.78
1366 | 99.02 | 100.44 | 98.79
1365 | 99.03 | 100.44 | 98.78
1364 | 99.03 | 100.4 | 98.75
1363 | 99.02 | 100.34 | 98.73
1362 | 99.03 | 100.37 | 98.77
1361 | 99.04 | 100.41 | 98.8
1360 | 99.04 | 100.43 | 98.78
1359 | 99.03 | 100.47 | 98.78
1358 | 99.04 | 100.45 | 98.78
1357 | 99.05 | 100.48 | 98.8
1356 | 99.06 | 100.45 | 98.79
1355 | 99.05 | 100.46 | 98.78
1354 | 99.05 | 100.45 | 98.78
1353 | 99.04 | 100.48 | 98.79
1352 | 99.04 | 100.45 | 98.78
1351 | 99.06 | 100.48 | 98.78
1350 | 99.05 | 100.45 | 98.78
1349 | 99.05 | 100.49 | 98.79
1348 | 99.06 | 100.49 | 98.79
1347 | 99.06 | 100.5 | 98.81
1346 | 99.06 | 100.48 | 98.8
1345 | 99.05 | 100.49 | 98.79
1344 | 99.05 | 100.49 | 98.78
1343 | 99.07 | 100.5 | 98.8
1342 | 99.08 | 100.47 | 98.8
1341 | 99.06 | 100.45 | 98.77
1340 | 99.05 | 100.41 | 98.76
1339 | 99.05 | 100.44 | 98.77
1338 | 99.05 | 100.44 | 98.78
1337 | 99.05 | 100.46 | 98.79
1336 | 99.06 | 100.47 | 98.79
1335 | 99.07 | 100.49 | 98.79
1334 | 99.07 | 100.47 | 98.79
1333 | 99.08 | 100.47 | 98.8
1332 | 99.08 | 100.49 | 98.81
1331 | 99.08 | 100.49 | 98.8
1330 | 99.07 | 100.49 | 98.78
1329 | 99.07 | 100.5 | 98.79
1328 | 99.08 | 100.48 | 98.79
1327 | 99.09 | 100.49 | 98.79
1326 | 99.09 | 100.5 | 98.79
1325 | 99.1 | 100.51 | 98.78
1324 | 99.1 | 100.5 | 98.78
1323 | 99.09 | 100.5 | 98.77
1322 | 99.08 | 100.49 | 98.77
1321 | 99.09 | 100.49 | 98.78
1320 | 99.09 | 100.47 | 98.77
1319 | 99.1 | 100.48 | 98.77
1318 | 99.11 | 100.48 | 98.77
1317 | 99.1 | 100.47 | 98.76
1316 | 99.09 | 100.46 | 98.75
1315 | 99.1 | 100.47 | 98.76
1314 | 99.09 | 100.45 | 98.74
1313 | 99.09 | 100.45 | 98.74
1312 | 99.09 | 100.45 | 98.75
1311 | 99.09 | 100.45 | 98.75
1310 | 99.09 | 100.43 | 98.73
1309 | 99.09 | 100.46 | 98.73
1308 | 99.1 | 100.46 | 98.74
1307 | 99.11 | 100.45 | 98.74
1306 | 99.1 | 100.44 | 98.74
1305 | 99.11 | 100.46 | 98.74
1304 | 99.1 | 100.46 | 98.73
1303 | 99.1 | 100.47 | 98.73
1302 | 99.11 | 100.47 | 98.74
1301 | 99.11 | 100.48 | 98.74
1300 | 99.1 | 100.45 | 98.72
1299 | 99.09 | 100.44 | 98.71
1298 | 99.09 | 100.45 | 98.71
1297 | 99.09 | 100.45 | 98.71
1296 | 99.09 | 100.43 | 98.7
1295 | 99.1 | 100.43 | 98.7
1294 | 99.11 | 100.43 | 98.71
1293 | 99.1 | 100.45 | 98.7
1292 | 99.1 | 100.44 | 98.7
1291 | 99.12 | 100.45 | 98.72
1290 | 99.1 | 100.43 | 98.7
1289 | 99.09 | 100.42 | 98.68
1288 | 99.09 | 100.41 | 98.68
1287 | 99.09 | 100.42 | 98.69
1286 | 99.08 | 100.42 | 98.68
1285 | 99.08 | 100.42 | 98.68
1284 | 99.08 | 100.43 | 98.68
1283 | 99.08 | 100.43 | 98.67
1282 | 99.07 | 100.42 | 98.67
1281 | 99.08 | 100.43 | 98.67
1280 | 99.08 | 100.43 | 98.65
1279 | 99.07 | 100.41 | 98.63
1278 | 99.08 | 100.4 | 98.62
1277 | 99.09 | 100.42 | 98.64
1276 | 99.07 | 100.41 | 98.64
1275 | 99.05 | 100.41 | 98.63
1274 | 99.07 | 100.41 | 98.62
1273 | 99.08 | 100.41 | 98.62
1272 | 99.07 | 100.38 | 98.61
1271 | 99.06 | 100.39 | 98.61
1270 | 99.04 | 100.38 | 98.6
1269 | 99.04 | 100.39 | 98.6
1268 | 99.05 | 100.39 | 98.6
1267 | 99.05 | 100.4 | 98.61
1266 | 99.04 | 100.39 | 98.59
1265 | 99.03 | 100.38 | 98.57
1264 | 99.01 | 100.37 | 98.56
1263 | 99.02 | 100.38 | 98.57
1262 | 99.01 | 100.37 | 98.57
1261 | 99 | 100.36 | 98.55
1260 | 98.99 | 100.37 | 98.54
1259 | 99 | 100.39 | 98.54
1258 | 98.99 | 100.37 | 98.53
1257 | 98.99 | 100.36 | 98.53
1256 | 98.99 | 100.36 | 98.53
1255 | 98.97 | 100.36 | 98.5
1254 | 98.95 | 100.34 | 98.47
1253 | 98.93 | 100.33 | 98.45
1252 | 98.93 | 100.33 | 98.46
1251 | 98.93 | 100.31 | 98.45
1250 | 98.91 | 100.31 | 98.42
1249 | 98.91 | 100.33 | 98.41
1248 | 98.9 | 100.33 | 98.39
1247 | 98.86 | 100.31 | 98.37
1246 | 98.84 | 100.31 | 98.36
1245 | 98.85 | 100.33 | 98.35
1244 | 98.85 | 100.32 | 98.32
1243 | 98.84 | 100.32 | 98.29
1242 | 98.82 | 100.31 | 98.25
1241 | 98.8 | 100.29 | 98.22
1240 | 98.78 | 100.29 | 98.19
1239 | 98.77 | 100.3 | 98.19
1238 | 98.77 | 100.29 | 98.19
1237 | 98.75 | 100.28 | 98.17
1236 | 98.73 | 100.27 | 98.13
1235 | 98.73 | 100.28 | 98.1
1234 | 98.72 | 100.25 | 98.08
1233 | 98.69 | 100.22 | 98.06
1232 | 98.67 | 100.21 | 98.04
1231 | 98.65 | 100.21 | 98.01
1230 | 98.62 | 100.18 | 97.97
1229 | 98.6 | 100.18 | 97.95
1228 | 98.59 | 100.19 | 97.95
1227 | 98.57 | 100.17 | 97.94
1226 | 98.52 | 100.14 | 97.89
1225 | 98.49 | 100.12 | 97.85
1224 | 98.46 | 100.1 | 97.84
1223 | 98.43 | 100.11 | 97.83
1222 | 98.39 | 100.09 | 97.81
1221 | 98.36 | 100.07 | 97.79
1220 | 98.33 | 100.05 | 97.77
1219 | 98.28 | 100.04 | 97.74
1218 | 98.24 | 100.04 | 97.72
1217 | 98.22 | 100.04 | 97.72
1216 | 98.19 | 100.01 | 97.7
1215 | 98.12 | 99.98 | 97.69
1214 | 98.04 | 99.95 | 97.68
1213 | 97.99 | 99.93 | 97.65
1212 | 97.91 | 99.9 | 97.62
1211 | 97.83 | 99.88 | 97.6
1210 | 97.77 | 99.86 | 97.59
1209 | 97.71 | 99.84 | 97.59
1208 | 97.63 | 99.81 | 97.58
1207 | 97.59 | 99.8 | 97.55
1206 | 97.55 | 99.79 | 97.5
1205 | 97.5 | 99.75 | 97.47
1204 | 97.47 | 99.72 | 97.46
1203 | 97.44 | 99.71 | 97.46
1202 | 97.4 | 99.68 | 97.45
1201 | 97.37 | 99.67 | 97.42
1200 | 97.35 | 99.63 | 97.39
1199 | 97.31 | 99.59 | 97.35
1198 | 97.26 | 99.55 | 97.32
1197 | 97.22 | 99.54 | 97.32
1196 | 97.19 | 99.54 | 97.31
1195 | 97.16 | 99.51 | 97.28
1194 | 97.12 | 99.47 | 97.25
1193 | 97.09 | 99.45 | 97.22
1192 | 97.05 | 99.43 | 97.18
1191 | 97.03 | 99.43 | 97.18
1190 | 97 | 99.41 | 97.17
1189 | 96.97 | 99.4 | 97.15
1188 | 96.9 | 99.34 | 97.12
1187 | 96.84 | 99.3 | 97.09
1186 | 96.82 | 99.27 | 97.06
1185 | 96.79 | 99.26 | 97.05
1184 | 96.74 | 99.24 | 97.02
1183 | 96.68 | 99.22 | 96.99
1182 | 96.62 | 99.19 | 96.95
1181 | 96.58 | 99.18 | 96.92
1180 | 96.56 | 99.16 | 96.88
1179 | 96.51 | 99.13 | 96.85
1178 | 96.44 | 99.08 | 96.82
1177 | 96.37 | 99.03 | 96.78
1176 | 96.31 | 98.98 | 96.73
1175 | 96.25 | 98.95 | 96.68
1174 | 96.19 | 98.93 | 96.64
1173 | 96.13 | 98.92 | 96.61
1172 | 96.06 | 98.88 | 96.58
1171 | 95.98 | 98.83 | 96.53
1170 | 95.91 | 98.8 | 96.49
1169 | 95.86 | 98.77 | 96.47
1168 | 95.8 | 98.73 | 96.43
1167 | 95.73 | 98.7 | 96.4
1166 | 95.66 | 98.68 | 96.39
1165 | 95.57 | 98.67 | 96.39
1164 | 95.49 | 98.65 | 96.37
1163 | 95.41 | 98.63 | 96.34
1162 | 95.34 | 98.62 | 96.34
1161 | 95.25 | 98.6 | 96.36
1160 | 95.15 | 98.58 | 96.37
1159 | 95.07 | 98.59 | 96.38
1158 | 95 | 98.6 | 96.39
1157 | 94.91 | 98.57 | 96.38
1156 | 94.8 | 98.53 | 96.34
1155 | 94.69 | 98.49 | 96.3
1154 | 94.58 | 98.46 | 96.25
1153 | 94.52 | 98.47 | 96.22
1152 | 94.49 | 98.46 | 96.2
1151 | 94.46 | 98.43 | 96.14
1150 | 94.5 | 98.39 | 96.1
1149 | 94.57 | 98.38 | 96.1
1148 | 94.63 | 98.35 | 96.08
1147 | 94.66 | 98.33 | 96.02
1146 | 94.71 | 98.28 | 95.97
1145 | 94.77 | 98.27 | 95.95
1144 | 94.84 | 98.26 | 95.94
1143 | 94.85 | 98.24 | 95.9
1142 | 94.83 | 98.2 | 95.87
1141 | 94.81 | 98.17 | 95.83
1140 | 94.81 | 98.14 | 95.77
1139 | 94.82 | 98.13 | 95.73
1138 | 94.82 | 98.11 | 95.72
1137 | 94.78 | 98.08 | 95.69
1136 | 94.75 | 98.06 | 95.65
1135 | 94.73 | 98.05 | 95.6
1134 | 94.71 | 98 | 95.58
1133 | 94.66 | 97.99 | 95.55
1132 | 94.63 | 97.99 | 95.53
1131 | 94.62 | 97.98 | 95.52
1130 | 94.57 | 97.94 | 95.49
1129 | 94.5 | 97.92 | 95.45
1128 | 94.46 | 97.88 | 95.41
1127 | 94.42 | 97.85 | 95.38
1126 | 94.39 | 97.82 | 95.34
1125 | 94.34 | 97.78 | 95.3
1124 | 94.28 | 97.73 | 95.28
1123 | 94.22 | 97.71 | 95.26
1122 | 94.16 | 97.7 | 95.22
1121 | 94.11 | 97.7 | 95.23
1120 | 94.03 | 97.67 | 95.2
1119 | 93.94 | 97.63 | 95.14
1118 | 93.85 | 97.59 | 95.09
1117 | 93.75 | 97.55 | 95.06
1116 | 93.65 | 97.52 | 95.05
1115 | 93.6 | 97.52 | 95.04
1114 | 93.55 | 97.5 | 95.01
1113 | 93.46 | 97.48 | 95
1112 | 93.39 | 97.47 | 94.99
1111 | 93.33 | 97.46 | 94.95
1110 | 93.27 | 97.4 | 94.91
1109 | 93.21 | 97.37 | 94.88
1108 | 93.14 | 97.37 | 94.83
1107 | 93.1 | 97.36 | 94.81
1106 | 93.08 | 97.33 | 94.78
1105 | 93.01 | 97.28 | 94.72
1104 | 92.96 | 97.25 | 94.66
1103 | 92.92 | 97.25 | 94.65
1102 | 92.87 | 97.21 | 94.61
1101 | 92.84 | 97.18 | 94.56
1100 | 92.84 | 97.16 | 94.54
1099 | 92.84 | 97.16 | 94.52
1098 | 92.86 | 97.14 | 94.45
1097 | 92.93 | 97.14 | 94.41
1096 | 93.03 | 97.13 | 94.41
1095 | 93.09 | 97.09 | 94.36
1094 | 93.12 | 97.06 | 94.3
1093 | 93.16 | 97.06 | 94.28
1092 | 93.18 | 97.05 | 94.26
1091 | 93.16 | 97.04 | 94.22
1090 | 93.18 | 97 | 94.16
1089 | 93.22 | 96.98 | 94.11
1088 | 93.22 | 96.95 | 94.08
1087 | 93.2 | 96.94 | 94.04
1086 | 93.24 | 96.91 | 94
1085 | 93.27 | 96.9 | 93.98
1084 | 93.23 | 96.86 | 93.94
1083 | 93.17 | 96.82 | 93.91
1082 | 93.19 | 96.82 | 93.87
1081 | 93.21 | 96.81 | 93.82
1080 | 93.2 | 96.78 | 93.79
1079 | 93.19 | 96.77 | 93.78
1078 | 93.19 | 96.75 | 93.77
1077 | 93.18 | 96.73 | 93.73
1076 | 93.19 | 96.71 | 93.72
1075 | 93.19 | 96.68 | 93.7
1074 | 93.16 | 96.65 | 93.68
1073 | 93.16 | 96.62 | 93.63
1072 | 93.15 | 96.6 | 93.6
1071 | 93.11 | 96.58 | 93.58
1070 | 93.08 | 96.57 | 93.57
1069 | 93.07 | 96.6 | 93.57
1068 | 93.02 | 96.56 | 93.53
1067 | 92.98 | 96.51 | 93.47
1066 | 92.97 | 96.5 | 93.43
1065 | 92.96 | 96.49 | 93.41
1064 | 92.94 | 96.46 | 93.38
1063 | 92.9 | 96.42 | 93.31
1062 | 92.85 | 96.36 | 93.24
1061 | 92.84 | 96.35 | 93.2
1060 | 92.86 | 96.34 | 93.2
1059 | 92.88 | 96.31 | 93.2
1058 | 92.87 | 96.28 | 93.2
1057 | 92.81 | 96.26 | 93.14
1056 | 92.76 | 96.25 | 93.08
1055 | 92.75 | 96.24 | 93.07
1054 | 92.71 | 96.2 | 93.04
1053 | 92.66 | 96.15 | 92.98
1052 | 92.63 | 96.11 | 92.94
1051 | 92.61 | 96.1 | 92.94
1050 | 92.57 | 96.05 | 92.89
1049 | 92.56 | 96.02 | 92.85
1048 | 92.56 | 95.99 | 92.84
1047 | 92.52 | 95.99 | 92.84
1046 | 92.5 | 95.98 | 92.84
1045 | 92.48 | 95.96 | 92.81
1044 | 92.45 | 95.93 | 92.79
1043 | 92.41 | 95.9 | 92.78
1042 | 92.4 | 95.87 | 92.74
1041 | 92.37 | 95.86 | 92.71
1040 | 92.31 | 95.85 | 92.71
1039 | 92.28 | 95.84 | 92.72
1038 | 92.27 | 95.81 | 92.71
1037 | 92.25 | 95.8 | 92.69
1036 | 92.2 | 95.78 | 92.67
1035 | 92.16 | 95.78 | 92.65
1034 | 92.17 | 95.8 | 92.66
1033 | 92.2 | 95.81 | 92.65
1032 | 92.21 | 95.77 | 92.6
1031 | 92.2 | 95.74 | 92.6
1030 | 92.2 | 95.75 | 92.61
1029 | 92.19 | 95.74 | 92.58
1028 | 92.19 | 95.71 | 92.55
1027 | 92.28 | 95.73 | 92.6
1026 | 92.34 | 95.76 | 92.66
1025 | 92.33 | 95.75 | 92.65
1024 | 92.34 | 95.75 | 92.63
1023 | 92.38 | 95.78 | 92.67
1022 | 92.38 | 95.78 | 92.68
1021 | 92.36 | 95.76 | 92.66
1020 | 92.37 | 95.75 | 92.65
1019 | 92.37 | 95.75 | 92.68
1018 | 92.35 | 95.73 | 92.71
1017 | 92.37 | 95.75 | 92.73
1016 | 92.41 | 95.79 | 92.75
1015 | 92.41 | 95.8 | 92.76
1014 | 92.41 | 95.79 | 92.79
1013 | 92.39 | 95.79 | 92.8
1012 | 92.39 | 95.78 | 92.81
1011 | 92.41 | 95.79 | 92.85
1010 | 92.44 | 95.81 | 92.89
1009 | 92.49 | 95.85 | 92.93
1008 | 92.53 | 95.88 | 92.96
1007 | 92.55 | 95.88 | 92.98
1006 | 92.61 | 95.89 | 93.03
1005 | 92.65 | 95.89 | 93.06
1004 | 92.66 | 95.9 | 93.05
1003 | 92.73 | 95.94 | 93.11
1002 | 92.81 | 95.98 | 93.18
1001 | 92.85 | 96 | 93.18
1000 | 92.87 | 95.99 | 93.2
999 | 92.92 | 95.99 | 93.25
998 | 92.97 | 96 | 93.29
997 | 92.99 | 95.99 | 93.29
996 | 93.02 | 96.02 | 93.33
995 | 93.1 | 96.07 | 93.38
994 | 93.16 | 96.09 | 93.41
993 | 93.18 | 96.1 | 93.44
992 | 93.22 | 96.11 | 93.46
991 | 93.27 | 96.14 | 93.48
990 | 93.32 | 96.18 | 93.54
989 | 93.38 | 96.22 | 93.59
988 | 93.42 | 96.21 | 93.62
987 | 93.45 | 96.21 | 93.66
986 | 93.49 | 96.25 | 93.72
985 | 93.54 | 96.29 | 93.78
984 | 93.57 | 96.31 | 93.81
983 | 93.6 | 96.32 | 93.83
982 | 93.64 | 96.34 | 93.85
981 | 93.66 | 96.35 | 93.85
980 | 93.69 | 96.35 | 93.87
979 | 93.72 | 96.37 | 93.91
978 | 93.76 | 96.4 | 93.96
977 | 93.78 | 96.41 | 93.97
976 | 93.8 | 96.41 | 93.98
975 | 93.82 | 96.44 | 94.01
974 | 93.86 | 96.47 | 94.03
973 | 93.89 | 96.48 | 94.04
972 | 93.92 | 96.48 | 94.06
971 | 93.94 | 96.51 | 94.09
970 | 93.98 | 96.53 | 94.11
969 | 94.03 | 96.54 | 94.13
968 | 94.05 | 96.56 | 94.17
967 | 94.08 | 96.6 | 94.19
966 | 94.1 | 96.6 | 94.19
965 | 94.11 | 96.6 | 94.21
964 | 94.15 | 96.62 | 94.23
963 | 94.17 | 96.63 | 94.25
962 | 94.19 | 96.65 | 94.28
961 | 94.22 | 96.7 | 94.32
960 | 94.23 | 96.72 | 94.33
959 | 94.25 | 96.73 | 94.32
958 | 94.28 | 96.76 | 94.35
957 | 94.3 | 96.78 | 94.39
956 | 94.32 | 96.77 | 94.41
955 | 94.33 | 96.77 | 94.39
954 | 94.33 | 96.8 | 94.41
953 | 94.34 | 96.84 | 94.45
952 | 94.36 | 96.85 | 94.46
951 | 94.41 | 96.87 | 94.46
950 | 94.42 | 96.87 | 94.47
949 | 94.41 | 96.86 | 94.48
948 | 94.42 | 96.88 | 94.51
947 | 94.44 | 96.91 | 94.53
946 | 94.46 | 96.95 | 94.55
945 | 94.47 | 96.96 | 94.58
944 | 94.47 | 96.96 | 94.61
943 | 94.47 | 96.96 | 94.62
942 | 94.49 | 96.96 | 94.62
941 | 94.5 | 96.97 | 94.63
940 | 94.5 | 96.99 | 94.66
939 | 94.52 | 97.02 | 94.68
938 | 94.53 | 97.01 | 94.68
937 | 94.51 | 97.02 | 94.67
936 | 94.53 | 97.05 | 94.69
935 | 94.57 | 97.07 | 94.73
934 | 94.57 | 97.07 | 94.75
933 | 94.57 | 97.07 | 94.76
932 | 94.59 | 97.08 | 94.79
931 | 94.61 | 97.11 | 94.82
930 | 94.62 | 97.14 | 94.83
929 | 94.65 | 97.18 | 94.86
928 | 94.67 | 97.18 | 94.87
927 | 94.67 | 97.17 | 94.87
926 | 94.69 | 97.18 | 94.89
925 | 94.71 | 97.21 | 94.93
924 | 94.68 | 97.2 | 94.93
923 | 94.65 | 97.19 | 94.92
922 | 94.68 | 97.22 | 94.95
921 | 94.69 | 97.21 | 94.97
920 | 94.68 | 97.21 | 94.98
919 | 94.67 | 97.25 | 94.99
918 | 94.65 | 97.25 | 94.99
917 | 94.64 | 97.23 | 94.99
916 | 94.67 | 97.25 | 95.04
915 | 94.68 | 97.29 | 95.1
914 | 94.66 | 97.28 | 95.1
913 | 94.65 | 97.27 | 95.08
912 | 94.68 | 97.27 | 95.09
911 | 94.73 | 97.29 | 95.1
910 | 94.74 | 97.32 | 95.12
909 | 94.77 | 97.34 | 95.17
908 | 94.79 | 97.33 | 95.17
907 | 94.79 | 97.34 | 95.17
906 | 94.81 | 97.34 | 95.19
905 | 94.85 | 97.34 | 95.23
904 | 94.88 | 97.37 | 95.25
903 | 94.9 | 97.4 | 95.24
902 | 94.91 | 97.4 | 95.22
901 | 94.93 | 97.4 | 95.24
900 | 94.95 | 97.41 | 95.28
899 | 94.98 | 97.43 | 95.31
898 | 95 | 97.43 | 95.34
897 | 95.03 | 97.44 | 95.37
896 | 95.03 | 97.44 | 95.37
895 | 94.99 | 97.41 | 95.34
894 | 95.02 | 97.39 | 95.35
893 | 95.06 | 97.42 | 95.38
892 | 95.07 | 97.42 | 95.39
891 | 95.11 | 97.46 | 95.42
890 | 95.13 | 97.47 | 95.47
889 | 95.14 | 97.48 | 95.5
888 | 95.16 | 97.5 | 95.51
887 | 95.17 | 97.5 | 95.51
886 | 95.15 | 97.48 | 95.48
885 | 95.14 | 97.5 | 95.51
884 | 95.16 | 97.52 | 95.57
883 | 95.16 | 97.53 | 95.57
882 | 95.19 | 97.55 | 95.58
881 | 95.25 | 97.56 | 95.62
880 | 95.26 | 97.53 | 95.62
879 | 95.24 | 97.55 | 95.65
878 | 95.26 | 97.59 | 95.68
877 | 95.28 | 97.59 | 95.67
876 | 95.28 | 97.57 | 95.65
875 | 95.29 | 97.58 | 95.67
874 | 95.32 | 97.61 | 95.69
873 | 95.34 | 97.63 | 95.7
872 | 95.33 | 97.63 | 95.73
871 | 95.31 | 97.61 | 95.73
870 | 95.29 | 97.59 | 95.73
869 | 95.3 | 97.61 | 95.78
868 | 95.31 | 97.63 | 95.8
867 | 95.32 | 97.65 | 95.79
866 | 95.32 | 97.65 | 95.79
865 | 95.33 | 97.65 | 95.81
864 | 95.37 | 97.66 | 95.83
863 | 95.38 | 97.7 | 95.85
862 | 95.35 | 97.69 | 95.86
861 | 95.36 | 97.69 | 95.88
860 | 95.39 | 97.71 | 95.9
859 | 95.4 | 97.7 | 95.88
858 | 95.39 | 97.66 | 95.85
857 | 95.37 | 97.64 | 95.81
856 | 95.36 | 97.74 | 95.83
855 | 95.37 | 97.82 | 95.89
854 | 95.35 | 97.73 | 95.89
853 | 95.36 | 97.68 | 95.9
852 | 95.36 | 97.69 | 95.92
851 | 95.35 | 97.7 | 95.94
850 | 95.37 | 97.7 | 95.94
849 | 95.39 | 97.72 | 95.96
848 | 95.36 | 97.73 | 95.95
847 | 95.35 | 97.73 | 95.93
846 | 95.38 | 97.73 | 95.95
845 | 95.37 | 97.72 | 95.98
844 | 95.35 | 97.71 | 96.01
843 | 95.35 | 97.73 | 96.03
842 | 95.34 | 97.73 | 96.02
841 | 95.32 | 97.75 | 96.01
840 | 95.29 | 97.72 | 95.99
839 | 95.29 | 97.7 | 96
838 | 95.3 | 97.71 | 96
837 | 95.3 | 97.73 | 96
836 | 95.29 | 97.73 | 95.97
835 | 95.25 | 97.73 | 95.93
834 | 95.23 | 97.72 | 95.92
833 | 95.23 | 97.72 | 95.94
832 | 95.22 | 97.74 | 95.99
831 | 95.21 | 97.74 | 96
830 | 95.21 | 97.73 | 96.01
829 | 95.23 | 97.77 | 96.04
828 | 95.22 | 97.77 | 95.95
827 | 95.19 | 97.72 | 95.91
826 | 95.16 | 97.71 | 95.94
825 | 95.13 | 97.71 | 95.92
824 | 95.14 | 97.7 | 95.86
823 | 95.18 | 97.69 | 95.9
822 | 95.17 | 97.67 | 95.93
821 | 95.12 | 97.63 | 95.87
820 | 95.1 | 97.57 | 95.82
819 | 95.11 | 97.61 | 95.84
818 | 95.12 | 97.64 | 95.83
817 | 95.08 | 97.61 | 95.76
816 | 95.04 | 97.62 | 95.75
815 | 95.03 | 97.63 | 95.78
814 | 95 | 97.56 | 95.77
813 | 94.95 | 97.54 | 95.74
812 | 94.96 | 97.56 | 95.72
811 | 94.93 | 97.52 | 95.63
810 | 94.87 | 97.42 | 95.51
809 | 94.82 | 97.38 | 95.46
808 | 94.76 | 97.39 | 95.41
807 | 94.72 | 97.36 | 95.33
806 | 94.68 | 97.3 | 95.25
805 | 94.63 | 97.24 | 95.16
804 | 94.58 | 97.18 | 95.03
803 | 94.53 | 97.15 | 94.95
802 | 94.47 | 97.1 | 94.86
801 | 94.42 | 97.06 | 94.74
800 | 94.37 | 97.01 | 94.6
799 | 94.28 | 96.94 | 94.51
798 | 94.26 | 96.88 | 94.49
797 | 94.29 | 96.86 | 94.47
796 | 94.28 | 96.84 | 94.42
795 | 94.22 | 96.85 | 94.36
794 | 94.22 | 96.85 | 94.37
793 | 94.21 | 96.86 | 94.41
792 | 94.21 | 96.89 | 94.45
791 | 94.25 | 96.94 | 94.5
790 | 94.25 | 96.92 | 94.46
789 | 94.2 | 96.86 | 94.39
788 | 94.21 | 96.86 | 94.38
787 | 94.17 | 96.83 | 94.35
786 | 94.15 | 96.78 | 94.3
785 | 94.18 | 96.77 | 94.25
784 | 94.15 | 96.74 | 94.24
783 | 94.11 | 96.73 | 94.26
782 | 94.08 | 96.69 | 94.22
781 | 94.05 | 96.68 | 94.15
780 | 94.06 | 96.69 | 94.12
779 | 94.05 | 96.67 | 94.11
778 | 94.04 | 96.62 | 94.1
777 | 94.07 | 96.62 | 94.11
776 | 94.09 | 96.65 | 94.08
775 | 94.07 | 96.68 | 94.07
774 | 94.02 | 96.66 | 94.09
773 | 94.03 | 96.64 | 94.11
772 | 94.04 | 96.63 | 94.11
771 | 94.02 | 96.65 | 94.13
770 | 94 | 96.66 | 94.14
769 | 93.99 | 96.63 | 94.17
768 | 93.98 | 96.6 | 94.19
767 | 93.98 | 96.64 | 94.24
766 | 94 | 96.66 | 94.25
765 | 93.98 | 96.61 | 94.22
764 | 93.93 | 96.55 | 94.21
763 | 93.9 | 96.53 | 94.21
762 | 93.89 | 96.54 | 94.24
761 | 93.88 | 96.58 | 94.28
760 | 93.89 | 96.6 | 94.29
759 | 93.9 | 96.61 | 94.33
758 | 93.9 | 96.6 | 94.34
757 | 93.91 | 96.61 | 94.33
756 | 93.88 | 96.6 | 94.35
755 | 93.88 | 96.62 | 94.4
754 | 93.88 | 96.63 | 94.43
753 | 93.83 | 96.6 | 94.41
752 | 93.8 | 96.56 | 94.42
751 | 93.79 | 96.59 | 94.46
750 | 93.79 | 96.62 | 94.49
749 | 93.82 | 96.62 | 94.51
748 | 93.78 | 96.6 | 94.55
747 | 93.77 | 96.58 | 94.57
746 | 93.82 | 96.59 | 94.57
745 | 93.8 | 96.57 | 94.57
744 | 93.73 | 96.54 | 94.54
743 | 93.68 | 96.51 | 94.5
742 | 93.65 | 96.46 | 94.48
741 | 93.69 | 96.44 | 94.5
740 | 93.73 | 96.44 | 94.52
739 | 93.72 | 96.45 | 94.56
738 | 93.67 | 96.45 | 94.58
737 | 93.63 | 96.48 | 94.59
736 | 93.64 | 96.51 | 94.59
735 | 93.65 | 96.49 | 94.57
734 | 93.64 | 96.45 | 94.55
733 | 93.6 | 96.45 | 94.57
732 | 93.6 | 96.42 | 94.59
731 | 93.56 | 96.35 | 94.57
730 | 93.51 | 96.34 | 94.56
729 | 93.52 | 96.39 | 94.6
728 | 93.59 | 96.41 | 94.64
727 | 93.59 | 96.38 | 94.61
726 | 93.57 | 96.35 | 94.58
725 | 93.56 | 96.33 | 94.55
724 | 93.54 | 96.32 | 94.54
723 | 93.52 | 96.38 | 94.63
722 | 93.49 | 96.41 | 94.71
721 | 93.42 | 96.38 | 94.77
720 | 93.4 | 96.3 | 94.74
719 | 93.45 | 96.27 | 94.65
718 | 93.44 | 96.3 | 94.66
717 | 93.36 | 96.28 | 94.63
716 | 93.34 | 96.22 | 94.6
715 | 93.35 | 96.23 | 94.58
714 | 93.37 | 96.26 | 94.6
713 | 93.39 | 96.23 | 94.62
712 | 93.34 | 96.21 | 94.63
711 | 93.31 | 96.23 | 94.64
710 | 93.3 | 96.25 | 94.65
709 | 93.26 | 96.18 | 94.66
708 | 93.23 | 96.11 | 94.62
707 | 93.19 | 96.12 | 94.55
706 | 93.14 | 96.09 | 94.53
705 | 93.14 | 96.07 | 94.54
704 | 93.15 | 96.06 | 94.59
703 | 93.06 | 96.04 | 94.62
702 | 93.04 | 96.05 | 94.62
701 | 93.08 | 96.06 | 94.59
700 | 93.04 | 95.97 | 94.5
699 | 92.99 | 95.93 | 94.44
698 | 92.93 | 95.88 | 94.36
697 | 92.81 | 95.78 | 94.24
696 | 92.71 | 95.73 | 94.12
695 | 92.72 | 95.74 | 94.05
694 | 92.73 | 95.7 | 93.99
693 | 92.73 | 95.63 | 93.97
692 | 92.7 | 95.62 | 93.97
691 | 92.7 | 95.73 | 93.95
690 | 92.76 | 95.78 | 93.98
689 | 92.77 | 95.73 | 94.01
688 | 92.77 | 95.69 | 94.02
687 | 92.67 | 95.6 | 94
686 | 92.6 | 95.55 | 93.99
685 | 92.62 | 95.55 | 93.93
684 | 92.61 | 95.54 | 93.92
683 | 92.53 | 95.59 | 93.99
682 | 92.47 | 95.61 | 93.99
681 | 92.47 | 95.57 | 94.02
680 | 92.39 | 95.49 | 94.05
679 | 92.27 | 95.52 | 94.03
678 | 92.18 | 95.54 | 93.94
677 | 92.11 | 95.49 | 93.87
676 | 92.03 | 95.48 | 93.93
675 | 91.75 | 95.42 | 93.91
674 | 91.53 | 95.41 | 93.95
673 | 91.44 | 95.42 | 93.99
672 | 91.35 | 95.37 | 93.89
671 | 91.36 | 95.26 | 93.79
670 | 91.38 | 94.93 | 93.48
669 | 91.51 | 94.27 | 92.26
668 | 92.26 | 92.82 | 89.08
667 | 92.27 | 94.03 | 91.33
666 | 92.15 | 95.01 | 93.23
665 | 92.09 | 95.19 | 93.68
664 | 92.13 | 95.24 | 93.93
663 | 92.25 | 95.4 | 94.25
662 | 92.29 | 95.4 | 94.21
661 | 92.18 | 95.36 | 94.01
660 | 92.05 | 95.25 | 94.04
659 | 91.96 | 95.16 | 94.04
658 | 92.01 | 95.14 | 93.95
657 | 92.13 | 95.19 | 93.92
656 | 92.14 | 95.19 | 93.85
655 | 92.11 | 95.12 | 93.83
654 | 92.12 | 94.97 | 93.7
653 | 92.13 | 95.41 | 94.86
652 | 92.19 | 95.43 | 94.81
651 | 92.32 | 95.43 | 94.81
650 | 92.26 | 95.32 | 94.73

## Figure_6
Date created | June, 2022
Compilation | January, 2023
H2-TPR PROFILE OF CATALYSTS AND SUPPORT
| Biochar |  | Ni/biochar |  | Ni/ biochar (KOH) |  | Ni/biochar (H2SO4)
Temperature (°C) | Hydrogen consumption | Temperature (°C) | Temperature (°C) | Temperature (°C) | Hydrogen consumption | Temperature (°C) | Hydrogen consumption
47.44 | 4.82137e-11 | 63.91 | 1.462e-11 | 58.81 | 6.5575e-12 | 42.3 | 1.00949e-09
47.39 | 4.56337e-11 | 64.17 | 1.31558e-11 | 58.89 | 5.67062e-12 | 42.23 | 6.68241e-11
47.3 | 4.61315e-11 | 64.69 | 1.30032e-11 | 59.1 | 5.41047e-12 | 42.18 | 6.69822e-11
47.2 | 4.59358e-11 | 65.15 | 1.1295e-11 | 59.26 | 5.65421e-12 | 42.1 | 6.53589e-11
47.1 | 8.80576e-11 | 65.52 | 9.9717e-12 | 59.35 | 1.04975e-11 | 42.05 | 3.03268e-11
47.01 | 4.56741e-10 | 65.87 | 1.48312e-10 | 59.43 | 1.13089e-11 | 42.01 | 8.48723e-11
46.87 | 9.21842e-10 | 66.16 | 6.74302e-10 | 59.53 | 1.73128e-10 | 41.94 | 6.68241e-11
46.83 | 1.07515e-09 | 66.36 | 9.40881e-10 | 59.58 | 3.44621e-10 | 41.91 | 6.69822e-11
46.78 | 1.29622e-09 | 66.52 | 1.07494e-09 | 59.59 | 6.17179e-10 | 41.86 | 6.53589e-11
46.68 | 1.42807e-09 | 66.64 | 1.35315e-09 | 59.6 | 8.46704e-10 | 41.84 | 3.03268e-11
46.62 | 1.53674e-09 | 66.75 | 1.49105e-09 | 59.55 | 1.05882e-09 | 41.79 | 8.48723e-11
46.53 | 1.6219e-09 | 66.84 | 1.61183e-09 | 59.51 | 1.27169e-09 | 41.73 | 5.16779e-10
46.47 | 1.7032e-09 | 66.92 |  | 59.46 | 1.41883e-09 | 41.72 | 1.00949e-09
46.41 | 1.76736e-09 | 66.99 | 1.79659e-09 | 59.4 | 1.55857e-09 | 41.69 | 1.39078e-09
46.35 | 1.81792e-09 | 67.05 | 1.84732e-09 | 59.4 | 1.65836e-09 | 41.64 | 6.68241e-11
46.26 | 1.84983e-09 | 67.05 | 1.88007e-09 | 59.34 | 1.73528e-09 | 41.61 | 6.69822e-11
46.18 | 1.88695e-09 | 67.09 | 1.94004e-09 | 59.27 | 1.79844e-09 | 41.56 | 6.53589e-11
46.11 | 1.91065e-09 | 67.11 | 1.96355e-09 | 59.18 | 1.83254e-09 | 41.53 | 3.03268e-11
46.02 | 1.93147e-09 | 67.12 | 1.9874e-09 | 59.11 | 1.87554e-09 | 41.48 | 8.48723e-11
45.93 | 1.94339e-09 | 67.12 | 1.99581e-09 | 59.02 | 1.91299e-09 | 41.44 | 6.68241e-11
45.9 | 1.94827e-09 | 67.11 | 2.02922e-09 | 58.96 | 1.93381e-09 | 41.41 | 6.69822e-11
45.83 | 1.95632e-09 | 67.09 | 2.0099e-09 | 58.92 | 1.96926e-09 | 41.36 | 6.53589e-11
45.76 | 1.96993e-09 | 67.02 | 2.02201e-09 | 58.86 | 1.98841e-09 | 41.35 | 3.03268e-11
45.73 | 1.98791e-09 | 67 | 2.02587e-09 | 58.76 | 1.98841e-09 | 41.3 | 8.48723e-11
45.65 | 1.978e-09 | 66.94 | 2.05913e-09 | 58.72 | 2.01125e-09 | 41.27 | 5.16779e-10
45.57 | 2.00387e-09 | 66.86 | 2.05828e-09 | 58.6 | 2.01595e-09 | 41.19 | 1.00949e-09
45.53 | 2.02166e-09 | 66.77 | 2.07811e-09 | 58.5 | 2.05443e-09 | 41.14 | 1.39078e-09
45.48 | 2.0178e-09 | 66.7 | 2.0823e-09 | 58.4 | 2.04468e-09 | 41.14 | 1.62878e-09
45.39 | 2.01562e-09 | 66.62 | 2.0766e-09 | 58.29 | 2.06281e-09 | 41.09 | 1.7934e-09
45.35 | 2.02889e-09 | 66.53 | 2.08516e-09 | 58.16 | 2.05997e-09 | 41.05 | 1.88948e-09
45.31 | 2.0173e-09 | 66.43 | 2.10465e-09 | 57.97 | 2.05812e-09 | 41.01 | 1.95398e-09
45.23 | 2.0173e-09 | 66.36 | 2.09961e-09 | 57.88 | 2.10817e-09 | 40.99 | 1.99614e-09
45.17 | 2.02855e-09 | 66.23 | 2.1127e-09 | 57.75 | 2.08533e-09 | 40.93 | 2.05762e-09
45.1 | 2.02974e-09 | 66.14 | 2.11473e-09 | 57.63 | 2.10145e-09 | 40.94 | 2.07089e-09
45.06 | 2.02805e-09 | 66.02 | 2.09171e-09 | 57.51 | 2.09994e-09 | 40.89 | 2.09927e-09
45 | 2.04098e-09 | 65.91 | 2.10918e-09 | 57.43 | 2.12598e-09 | 40.85 | 2.11473e-09
44.92 | 2.04837e-09 | 65.78 | 2.11455e-09 | 57.33 | 2.11019e-09 | 40.81 | 2.11204e-09
44.86 | 2.05475e-09 | 65.66 | 2.12698e-09 | 57.26 | 2.11304e-09 | 40.78 | 2.12933e-09
44.8 | 2.03393e-09 | 65.59 | 2.13018e-09 | 57.25 | 2.11489e-09 | 40.76 | 2.1379e-09
44.74 | 2.05174e-09 | 65.55 | 2.13942e-09 | 57.08 | 2.13035e-09 | 40.73 | 2.16293e-09
44.68 | 2.04183e-09 | 65.47 | 2.13605e-09 | 56.88 | 2.14412e-09 | 40.68 | 2.16008e-09
44.64 | 2.05241e-09 | 65.43 | 2.12565e-09 | 56.82 | 2.13118e-09 | 40.64 | 2.15201e-09
44.57 | 2.05375e-09 | 65.36 | 2.14378e-09 | 56.73 | 2.11858e-09 | 40.62 | 2.16343e-09
44.53 | 2.06114e-09 | 65.3 | 2.14597e-09 | 56.57 | 2.12144e-09 | 40.55 | 2.17268e-09
44.45 | 2.05106e-09 | 65.24 | 2.13706e-09 | 56.51 | 2.13269e-09 | 40.54 | 2.18577e-09
44.39 | 2.05106e-09 | 65.16 | 2.14311e-09 | 56.39 | 2.13807e-09 | 40.51 | 2.18762e-09
44.35 | 2.04234e-09 | 65.07 | 2.13135e-09 | 56.32 | 2.15721e-09 | 40.45 | 2.17536e-09
44.29 | 2.05023e-09 | 65.02 | 2.13504e-09 | 56.16 | 2.14949e-09 | 40.45 | 2.19703e-09
44.22 | 2.05576e-09 | 64.95 | 2.15789e-09 | 56.02 | 2.15183e-09 | 40.4 | 2.18006e-09
44.19 | 2.04838e-09 | 64.87 | 2.16293e-09 | 55.93 | 2.15201e-09 | 40.38 | 2.19568e-09
44.12 | 2.06316e-09 | 64.79 | 2.1552e-09 | 55.82 | 2.1468e-09 | 40.35 | 2.18678e-09
44.06 | 2.05845e-09 | 64.7 | 2.15856e-09 | 55.69 | 2.16394e-09 | 40.31 | 2.20509e-09
44 | 2.05997e-09 | 64.59 | 2.14815e-09 | 55.53 | 2.15335e-09 | 40.29 | 2.19165e-09
43.96 | 2.05426e-09 | 64.48 | 2.16562e-09 | 55.4 | 2.16277e-09 | 40.29 | 2.19687e-09
43.92 | 2.07105e-09 | 64.38 | 2.15386e-09 | 55.23 | 2.15974e-09 | 40.26 | 2.20879e-09
43.86 | 2.06686e-09 | 64.26 | 2.15167e-09 | 55.12 | 2.1705e-09 | 40.23 | 2.19937e-09
43.78 | 2.05258e-09 | 64.16 | 2.17317e-09 | 55.01 | 2.16898e-09 | 40.19 | 2.19837e-09
43.72 | 2.05258e-09 | 64.04 | 2.14479e-09 | 54.86 | 2.1683e-09 | 40.16 | 2.18762e-09
43.69 | 2.07777e-09 | 63.86 | 2.16361e-09 | 54.77 | 2.17267e-09 | 40.14 | 2.20727e-09
43.63 | 2.05476e-09 | 63.79 | 2.17116e-09 | 54.63 | 2.1809e-09 | 40.09 | 2.20979e-09
43.57 | 2.06601e-09 | 63.64 | 2.16024e-09 | 54.53 | 2.1678e-09 | 40.06 | 2.20375e-09
43.5 | 2.06131e-09 | 63.54 | 2.1705e-09 | 54.42 | 2.19568e-09 | 40.03 | 2.22608e-09
43.47 | 2.06199e-09 | 63.4 | 2.16881e-09 | 54.25 | 2.16781e-09 | 39.99 | 2.22122e-09
43.42 | 2.0482e-09 | 63.29 | 2.17905e-09 | 54.14 | 2.17687e-09 | 39.95 | 2.20627e-09
43.37 | 2.06014e-09 | 63.15 | 2.15469e-09 | 54.01 | 2.16209e-09 | 39.96 | 2.22474e-09
43.3 | 2.05593e-09 | 63.02 | 2.17166e-09 | 53.86 | 2.17301e-09 | 39.9 | 2.22828e-09
43.26 | 2.04553e-09 | 62.88 | 2.17335e-09 | 53.76 | 2.18678e-09 | 39.87 | 2.22273e-09
43.19 | 2.04737e-09 | 62.81 | 2.17233e-09 | 53.64 | 2.19132e-09 | 39.85 | 2.22357e-09
43.17 | 2.04838e-09 | 62.64 | 2.1668e-09 | 53.52 | 2.18511e-09 | 39.81 | 2.22457e-09
43.11 | 2.05812e-09 | 62.52 | 2.1673e-09 | 53.41 | 2.18694e-09 | 39.78 | 2.21467e-09
43.06 | 2.07088e-09 | 62.39 | 2.18141e-09 | 53.29 | 2.17755e-09 | 39.76 | 2.21029e-09
43.02 | 2.06735e-09 | 62.25 | 2.17184e-09 | 53.21 | 2.18712e-09 | 39.73 | 2.22306e-09
42.96 | 2.05979e-09 | 62.13 | 2.16965e-09 | 53.12 | 2.1814e-09 | 39.72 | 2.21633e-09
42.91 | 2.05728e-09 | 61.98 | 2.17184e-09 | 53.03 | 2.19652e-09 | 39.66 | 2.21853e-09
42.87 | 2.05442e-09 | 61.88 | 2.17603e-09 | 52.93 | 2.17939e-09 | 39.64 | 2.22172e-09
42.78 | 2.0556e-09 | 61.74 | 2.17519e-09 | 52.81 | 2.19065e-09 | 39.61 | 2.20677e-09
42.76 | 2.05711e-09 | 61.56 | 2.1458e-09 | 52.7 | 2.18006e-09 | 39.58 | 2.20778e-09
42.72 | 2.04166e-09 | 61.42 | 2.1552e-09 | 52.59 | 2.19568e-09 | 39.55 | 2.21533e-09
42.67 | 2.06786e-09 | 61.28 | 2.16209e-09 | 52.49 | 2.20441e-09 | 39.54 | 2.21551e-09
42.62 | 2.07206e-09 | 61.14 | 2.16394e-09 | 52.39 | 2.20123e-09 | 39.49 | 2.21584e-09
42.59 | 2.04468e-09 | 61.01 | 2.16444e-09 | 52.27 | 2.18594e-09 | 39.48 | 2.21248e-09
42.54 | 2.05207e-09 | 60.88 | 2.16478e-09 | 52.2 | 2.19417e-09 | 39.44 | 2.22793e-09
42.47 | 2.05073e-09 | 60.7 | 2.16764e-09 | 52.12 | 2.21047e-09 | 39.4 | 2.20156e-09
42.45 | 2.03393e-09 | 60.59 | 2.16528e-09 | 52 | 2.18242e-09 | 39.39 | 2.21499e-09
42.41 | 2.05224e-09 | 60.49 | 2.1715e-09 | 51.88 | 2.18107e-09 | 39.35 | 2.21568e-09
42.36 | 2.0393e-09 | 60.32 | 2.15469e-09 | 51.8 | 2.20156e-09 | 39.31 | 2.21635e-09
42.31 | 2.06114e-09 | 60.17 | 2.15924e-09 | 51.64 | 2.20441e-09 | 39.3 | 2.21567e-09
42.26 | 2.04669e-09 | 60.06 | 2.17537e-09 | 51.53 | 2.19518e-09 | 39.29 | 2.20912e-09
42.22 | 2.04585e-09 | 59.92 | 2.17469e-09 | 51.41 | 2.18392e-09 | 39.27 | 2.20795e-09
42.17 | 2.05207e-09 | 59.81 | 2.17637e-09 | 51.33 | 2.17788e-09 | 39.24 | 2.2108e-09
42.12 | 2.04804e-09 | 59.67 | 2.18594e-09 | 51.25 | 2.19703e-09 | 39.2 | 2.20711e-09
42.09 | 2.0425e-09 | 59.52 | 2.17318e-09 | 51.18 | 2.20275e-09 | 39.19 | 2.21567e-09
42.03 | 2.05308e-09 | 59.41 | 2.17049e-09 | 51.15 | 2.1935e-09 | 39.17 | 2.22575e-09
41.98 | 2.04703e-09 | 59.25 | 2.17905e-09 | 51.1 | 2.21382e-09 | 39.16 | 2.20895e-09
41.94 | 2.05912e-09 | 59.16 | 2.17822e-09 | 51.05 | 2.19485e-09 | 39.13 | 2.21415e-09
41.92 | 2.04351e-09 | 58.99 | 2.16192e-09 | 50.98 | 2.21349e-09 | 39.09 | 2.22004e-09
41.88 | 2.05341e-09 | 58.89 | 2.1668e-09 | 50.93 | 2.19518e-09 | 39.08 | 2.21635e-09
41.86 | 2.04166e-09 | 58.74 | 2.16931e-09 | 50.81 | 2.20073e-09 | 39.05 | 2.21466e-09
41.82 | 2.04149e-09 | 58.58 | 2.17519e-09 | 50.78 | 2.20073e-09 | 39.02 | 2.19535e-09
41.79 | 2.04401e-09 | 58.47 | 2.17822e-09 | 50.74 | 2.19921e-09 | 38.98 | 2.2014e-09
41.73 | 2.04921e-09 | 58.3 | 2.16881e-09 | 50.65 | 2.19619e-09 | 38.98 | 2.21601e-09
41.71 | 2.05628e-09 | 58.18 | 2.15017e-09 | 50.58 | 2.19837e-09 | 38.93 | 2.21769e-09
41.66 | 2.04099e-09 | 58.08 | 2.16494e-09 | 50.53 | 2.215e-09 | 38.91 | 2.21299e-09
41.61 | 2.03376e-09 | 57.94 | 2.17956e-09 | 50.45 | 2.20609e-09 | 38.88 | 2.22441e-09
41.57 | 2.04485e-09 | 57.81 | 2.17502e-09 | 50.4 | 2.21819e-09 | 38.85 | 2.22138e-09
41.53 | 2.05006e-09 | 57.68 | 2.16277e-09 | 50.3 | 2.21517e-09 | 38.82 | 2.22575e-09
41.51 | 2.0393e-09 | 57.57 | 2.17469e-09 | 50.25 | 2.20862e-09 | 38.8 | 2.21718e-09
41.46 | 2.04166e-09 | 57.42 | 2.17502e-09 | 50.18 | 2.19954e-09 | 38.81 | 2.19988e-09
41.41 | 2.03511e-09 | 57.33 | 2.17486e-09 | 50.09 | 2.20341e-09 | 38.78 | 2.22087e-09
41.36 | 2.03981e-09 | 57.19 | 2.1757e-09 | 50.01 | 2.2135e-09 | 38.74 | 2.21617e-09
41.35 | 2.04267e-09 | 57.11 | 2.16394e-09 | 49.97 | 2.2046e-09 | 38.72 | 2.21752e-09
41.3 | 2.04435e-09 | 56.93 | 2.14328e-09 | 49.86 | 2.21837e-09 | 38.69 | 2.20005e-09
41.26 | 2.04534e-09 | 56.79 | 2.16158e-09 | 49.78 | 2.2098e-09 | 38.7 | 2.21432e-09
41.25 | 2.03796e-09 | 56.7 | 2.15453e-09 | 49.73 | 2.21332e-09 | 38.67 | 2.20694e-09
41.22 | 2.043e-09 | 56.57 | 2.15956e-09 | 49.64 | 2.21466e-09 | 38.63 | 2.19972e-09
41.18 | 2.03493e-09 | 56.46 | 2.17788e-09 | 49.55 | 2.20694e-09 | 38.61 | 2.21064e-09
41.12 | 2.044e-09 | 56.32 | 2.17115e-09 | 49.48 | 2.20174e-09 | 38.56 | 2.21736e-09
41.08 | 2.03813e-09 | 56.2 | 2.15436e-09 | 49.39 | 2.21466e-09 | 38.55 | 2.20207e-09
41.04 | 2.02368e-09 | 56.09 | 2.172e-09 | 49.33 | 2.22491e-09 | 38.55 | 2.20173e-09
41.03 | 2.04888e-09 | 55.97 | 2.18057e-09 | 49.22 | 2.21887e-09 | 38.52 | 2.2071e-09
41 | 2.04586e-09 | 55.82 | 2.16024e-09 | 49.13 | 2.20493e-09 | 38.53 | 2.20795e-09
40.96 | 2.03544e-09 | 55.71 | 2.17233e-09 | 49.06 | 2.22155e-09 | 38.48 | 2.23078e-09
40.91 | 2.02654e-09 | 55.62 | 2.16747e-09 | 48.99 | 2.21568e-09 | 38.45 | 2.20341e-09
40.86 | 2.04803e-09 | 55.5 | 2.17385e-09 | 48.87 | 2.22759e-09 | 38.4 | 2.20643e-09
40.84 | 2.04738e-09 | 55.36 | 2.18375e-09 | 48.83 | 2.21886e-09 | 38.39 | 2.21298e-09
40.82 | 2.03662e-09 | 55.28 | 2.16192e-09 | 48.74 | 2.2113e-09 | 38.4 | 2.22608e-09
40.79 | 2.0383e-09 | 55.15 | 2.16612e-09 | 48.67 | 2.21886e-09 | 38.35 | 2.20357e-09
40.73 | 2.04501e-09 | 54.99 | 2.17066e-09 | 48.61 | 2.21198e-09 | 38.35 | 2.2019e-09
40.71 | 2.04738e-09 | 54.92 | 2.17015e-09 | 48.52 | 2.22004e-09 | 38.33 | 2.21198e-09
40.68 | 2.03393e-09 | 54.8 | 2.15621e-09 | 48.46 | 2.22155e-09 | 38.32 | 2.20425e-09
40.62 | 2.04166e-09 | 54.7 | 2.16226e-09 | 48.37 | 2.21382e-09 | 38.3 | 2.20005e-09
40.63 | 2.04435e-09 | 54.56 | 2.17872e-09 | 48.29 | 2.21802e-09 | 38.3 | 2.20895e-09
40.57 | 2.03897e-09 | 54.46 | 2.16024e-09 | 48.17 | 2.23129e-09 | 38.28 | 2.21853e-09
40.53 | 2.04082e-09 | 54.37 | 2.14882e-09 | 48.11 | 2.20828e-09 | 38.26 | 2.21467e-09
40.52 | 2.02737e-09 | 54.25 | 2.17352e-09 | 48.04 | 2.22642e-09 | 38.24 | 2.21013e-09
40.48 | 2.03913e-09 | 54.1 | 2.173e-09 | 47.97 | 2.22591e-09 | 38.21 | 2.19937e-09
40.42 | 2.0403e-09 | 54.03 | 2.1772e-09 | 47.88 | 2.20509e-09 | 38.19 | 2.20005e-09
40.41 | 2.0341e-09 | 53.95 | 2.1809e-09 | 47.79 | 2.21013e-09 | 38.18 | 2.18897e-09
40.39 | 2.03443e-09 | 53.79 | 2.1678e-09 | 47.71 | 2.23683e-09 | 38.16 | 2.20509e-09
40.36 | 2.04082e-09 | 53.73 | 2.17369e-09 | 47.65 | 2.21181e-09 | 38.12 | 2.18444e-09
40.31 | 2.01999e-09 | 53.61 | 2.16897e-09 | 47.52 | 2.22743e-09 | 38.12 | 2.2029e-09
40.28 | 2.03342e-09 | 53.49 | 2.17973e-09 | 47.47 | 2.22659e-09 | 38.08 | 2.20526e-09
40.25 | 2.02503e-09 | 53.39 | 2.17301e-09 | 47.39 | 2.21165e-09 | 38.05 | 2.19586e-09
40.2 | 2.04333e-09 | 53.27 | 2.18073e-09 | 47.32 | 2.23398e-09 | 38.04 | 2.20156e-09
40.14 | 2.05258e-09 | 53.18 | 2.15789e-09 | 47.27 | 2.23163e-09 | 38.04 | 2.21903e-09
40.1 | 2.01999e-09 | 53.05 | 2.17905e-09 | 47.17 | 2.22861e-09 | 38.01 | 2.19266e-09
40.07 | 2.03208e-09 | 52.94 | 2.17587e-09 | 47.09 | 2.22575e-09 | 38 | 2.1982e-09
40.06 | 2.02016e-09 | 52.87 | 2.17654e-09 | 47 | 2.22978e-09 | 37.96 | 2.18426e-09
40 | 2.04568e-09 | 52.77 | 2.17134e-09 | 46.9 | 2.22441e-09 | 37.94 | 2.2061e-09
40.01 | 2.03056e-09 | 52.69 | 2.18258e-09 | 46.85 | 2.23448e-09 | 37.93 | 2.20006e-09
39.97 | 2.02436e-09 | 52.55 | 2.16511e-09 | 46.78 | 2.2244e-09 | 37.92 | 2.21382e-09
39.95 | 2.02923e-09 | 52.42 | 2.18157e-09 | 46.71 | 2.23045e-09 | 37.87 | 2.19804e-09
39.91 | 2.02283e-09 | 52.34 | 2.17418e-09 | 46.64 | 2.22474e-09 | 37.87 | 2.18712e-09
39.89 | 2.02789e-09 | 52.26 | 2.17233e-09 | 46.57 | 2.2323e-09 | 37.86 | 2.19619e-09
39.86 | 2.02637e-09 | 52.18 | 2.17083e-09 | 46.49 | 2.24422e-09 | 37.85 | 2.19215e-09
39.83 | 2.02956e-09 | 52.07 | 2.18291e-09 | 46.4 | 2.23146e-09 | 37.83 | 2.20207e-09
39.83 | 2.0252e-09 | 51.96 | 2.17788e-09 | 46.35 | 2.25078e-09 | 37.84 | 2.19804e-09
39.87 | 2.03679e-09 | 51.92 | 2.17183e-09 | 46.34 | 2.2276e-09 | 37.93 | 2.1987e-09
40.01 | 2.03124e-09 | 51.92 | 2.172e-09 | 46.38 | 2.23515e-09 | 38.15 | 2.20677e-09
40.37 | 2.03091e-09 | 52.13 | 2.16848e-09 | 46.62 | 2.236e-09 | 38.64 | 2.19015e-09
41.06 | 2.03813e-09 | 52.54 | 2.17369e-09 | 47.14 | 2.237e-09 | 39.45 | 2.19417e-09
42.1 | 2.03091e-09 | 53.41 | 2.16209e-09 | 47.98 | 2.25044e-09 | 40.65 | 2.19333e-09
43.63 | 2.03159e-09 | 54.55 | 2.1579e-09 | 49.22 | 2.23566e-09 | 42.25 | 2.19535e-09
45.51 | 2.01227e-09 | 56.23 | 2.1809e-09 | 50.9 | 2.22256e-09 | 44.27 | 2.20593e-09
47.8 | 2.01444e-09 | 58.29 | 2.16545e-09 | 53.07 | 2.23247e-09 | 46.66 | 2.20643e-09
50.08 | 2.01545e-09 | 60.78 | 2.16293e-09 | 55.59 | 2.22474e-09 | 49.43 | 2.20156e-09
53.02 | 1.99026e-09 | 63.61 | 2.16781e-09 | 58.1 | 2.2192e-09 | 52.45 | 2.20862e-09
56.19 | 1.99278e-09 | 66.62 | 2.15453e-09 | 61.27 | 2.21837e-09 | 55.65 | 2.19501e-09
59.45 | 1.9906e-09 | 69.93 | 2.14816e-09 | 64.57 | 2.20291e-09 | 58.93 | 2.21081e-09
62.66 | 1.97011e-09 | 73.22 | 2.14714e-09 | 67.91 | 2.19535e-09 | 62.25 | 2.19064e-09
65.92 | 1.97145e-09 | 76.57 | 2.13909e-09 | 71.27 | 2.21517e-09 | 65.62 | 2.20912e-09
69.08 | 1.97396e-09 | 79.85 | 2.12546e-09 | 74.64 | 2.20794e-09 | 68.92 | 2.19014e-09
72.16 | 1.96556e-09 | 83.08 | 2.15487e-09 | 77.86 | 2.20577e-09 | 72.17 | 2.20207e-09
75.11 | 1.95599e-09 | 86.18 | 2.12816e-09 | 80.98 | 2.22037e-09 | 75.27 | 2.21651e-09
77.91 | 1.97297e-09 | 89.21 | 2.13875e-09 | 84 | 2.2113e-09 | 78.2 | 2.20223e-09
80.59 | 1.97178e-09 | 92.13 | 2.14126e-09 | 86.86 | 2.21903e-09 | 80.65 | 2.21113e-09
83.2 | 1.97481e-09 | 94.93 | 2.13941e-09 | 89.65 | 2.20173e-09 | 83.33 | 2.2145e-09
85.76 | 1.98372e-09 | 97.63 | 2.1196e-09 | 92.4 | 2.21937e-09 | 85.92 | 2.21382e-09
88.35 | 1.98623e-09 | 100.27 | 2.14597e-09 | 95.01 | 2.21282e-09 | 88.41 | 2.21165e-09
90.99 | 1.96859e-09 | 102.82 | 2.14092e-09 | 97.58 | 2.21231e-09 | 90.9 | 2.19703e-09
93.69 | 1.98437e-09 | 105.36 | 2.14848e-09 | 100.12 | 2.21752e-09 | 93.38 | 2.18963e-09
96.35 | 1.99009e-09 | 107.93 | 2.12984e-09 | 102.69 | 2.2061e-09 | 95.9 | 2.22156e-09
99.09 | 1.96876e-09 | 110.49 | 2.13118e-09 | 105.22 | 2.23347e-09 | 98.39 | 2.1972e-09
101.74 | 1.99597e-09 | 113.16 | 2.14899e-09 | 107.75 | 2.21517e-09 | 100.9 | 2.18174e-09
104.34 | 1.97918e-09 | 115.88 | 2.12967e-09 | 110.33 | 2.20425e-09 | 103.52 | 2.1809e-09
106.97 | 1.97918e-09 | 118.55 | 2.13186e-09 | 112.88 | 2.21853e-09 | 106.17 | 2.17855e-09
109.55 | 1.97009e-09 | 121.11 | 2.14277e-09 | 115.52 | 2.21701e-09 | 108.77 | 2.16579e-09
112.15 | 1.97699e-09 | 123.71 | 2.12061e-09 | 118.18 | 2.20593e-09 | 111.36 | 2.15403e-09
114.84 | 1.97918e-09 | 126.17 | 2.12211e-09 | 120.86 | 2.21752e-09 | 114.02 | 2.13958e-09
117.56 | 1.9738e-09 | 128.73 | 2.12244e-09 | 123.5 | 2.21785e-09 | 116.69 | 2.15352e-09
120.24 | 1.98052e-09 | 131.33 | 2.1342e-09 | 126.15 | 2.22138e-09 | 119.43 | 2.15822e-09
122.87 | 1.97061e-09 | 133.99 | 2.13001e-09 | 128.78 | 2.21281e-09 | 122.1 | 2.1416e-09
125.44 | 1.9607e-09 | 136.69 | 2.12078e-09 | 131.44 | 2.19216e-09 | 124.81 | 2.14093e-09
128.03 | 1.96288e-09 | 139.41 | 2.14193e-09 | 133.99 | 2.20979e-09 | 127.52 | 2.13605e-09
130.73 | 1.97295e-09 | 142.13 | 2.13874e-09 | 136.61 | 2.20643e-09 | 130.2 | 2.14075e-09
133.39 | 1.96926e-09 | 144.78 | 2.11759e-09 | 139.14 | 2.20341e-09 | 132.85 | 2.14764e-09
136.02 | 1.97749e-09 | 147.34 | 2.12614e-09 | 141.73 | 2.20744e-09 | 135.11 | 2.14445e-09
138.53 | 1.95953e-09 | 149.94 | 2.11942e-09 | 144.35 | 2.20071e-09 | 137.63 | 2.16865e-09
141.09 | 1.9528e-09 | 152.55 | 2.11388e-09 | 146.97 | 2.2145e-09 | 140.05 | 2.13724e-09
143.59 | 1.97547e-09 | 155.22 | 2.10918e-09 | 149.62 | 2.21652e-09 | 142.51 | 2.15655e-09
146.08 | 1.96338e-09 | 157.88 | 2.12665e-09 | 152.25 | 2.21651e-09 | 145.1 | 2.14378e-09
148.6 | 1.96187e-09 | 160.53 | 2.11942e-09 | 154.89 | 2.20408e-09 | 147.67 | 2.13286e-09
151.13 | 1.96808e-09 | 163.15 | 2.11422e-09 | 157.55 | 2.2113e-09 | 150.35 | 2.15537e-09
153.73 | 1.96037e-09 | 165.67 | 2.12597e-09 | 160.28 | 2.21584e-09 | 153.05 | 2.14613e-09
156.42 | 1.96573e-09 | 168.21 | 2.11153e-09 | 162.95 | 2.21752e-09 | 155.76 | 2.15268e-09
159.15 | 1.95666e-09 | 170.81 | 2.10515e-09 | 165.54 | 2.19568e-09 | 158.42 | 2.15033e-09
161.89 | 1.95767e-09 | 173.4 | 2.12312e-09 | 167.75 | 2.1945e-09 | 160.94 | 2.15553e-09
164.58 | 1.96456e-09 | 175.93 | 2.11069e-09 | 170.26 | 2.20912e-09 | 163.47 | 2.15488e-09
167.25 | 1.95953e-09 | 178.38 | 2.11976e-09 | 172.77 | 2.20359e-09 | 166.01 | 2.16679e-09
169.8 | 1.96019e-09 | 180.83 | 2.13539e-09 | 175.24 | 2.18947e-09 | 168.64 | 2.14698e-09
172.22 | 1.96741e-09 | 183.36 | 2.11691e-09 | 177.68 | 2.22223e-09 | 171.27 | 2.16462e-09
174.64 | 1.95801e-09 | 185.89 | 2.11809e-09 | 180.32 | 2.20929e-09 | 173.99 | 2.17317e-09
177.09 | 1.95885e-09 | 188.55 | 2.12598e-09 | 182.93 | 2.21718e-09 | 176.62 | 2.14698e-09
179.58 | 1.93852e-09 | 191.23 | 2.1201e-09 | 185.55 | 2.21331e-09 | 179.15 | 2.13387e-09
182.03 | 1.96725e-09 | 193.79 | 2.1112e-09 | 188.17 | 2.18729e-09 | 181.6 | 2.15218e-09
184.67 | 1.95969e-09 | 196.36 | 2.12077e-09 | 190.75 | 2.18678e-09 | 184.06 | 2.13757e-09
187.3 | 1.9518e-09 | 198.97 | 2.13639e-09 | 193.4 | 2.20391e-09 | 186.5 | 2.14614e-09
189.84 | 1.96792e-09 | 201.55 | 2.10464e-09 | 195.97 | 2.2024e-09 | 188.92 | 2.129e-09
192.49 | 1.95632e-09 | 204.04 | 2.10801e-09 | 198.52 | 2.19132e-09 | 191.39 | 2.12614e-09
195.17 | 1.96489e-09 | 206.59 | 2.11204e-09 | 201.1 | 2.18359e-09 | 193.99 | 2.15588e-09
197.74 | 1.96305e-09 | 209.16 | 2.10044e-09 | 203.64 | 2.18308e-09 | 196.67 | 2.1463e-09
200.33 | 1.96456e-09 | 211.72 | 2.11002e-09 | 206.19 | 2.18846e-09 | 199.36 | 2.13539e-09
203.02 | 1.9617e-09 | 214.35 | 2.10447e-09 | 208.33 | 2.18527e-09 | 201.91 | 2.14277e-09
205.59 | 1.96355e-09 | 217.07 | 2.09927e-09 | 210.83 | 2.18106e-09 | 204.35 | 2.14076e-09
208.29 | 1.95297e-09 | 219.85 | 2.10834e-09 | 213.37 | 2.17654e-09 | 206.79 | 2.13471e-09
210.9 | 1.96875e-09 | 222.47 | 2.10565e-09 | 215.97 | 2.1678e-09 | 209.29 | 2.13404e-09
213.05 | 1.96489e-09 | 224.97 | 2.09642e-09 | 218.67 | 2.19417e-09 | 211.92 | 2.12816e-09
215.45 | 1.95465e-09 | 227.42 | 2.09742e-09 | 221.43 | 2.19316e-09 | 214.44 | 2.12832e-09
217.92 | 1.95314e-09 | 229.93 | 2.10633e-09 | 224.19 | 2.17233e-09 | 217.01 | 2.13773e-09
220.6 | 1.97531e-09 | 232.4 | 2.09541e-09 | 226.83 | 2.1678e-09 | 219.67 | 2.13858e-09
223.29 | 1.96002e-09 | 234.95 | 2.09843e-09 | 229.36 | 2.17503e-09 | 222.36 | 2.12866e-09
225.97 | 1.95498e-09 | 237.53 | 2.08466e-09 | 231.75 | 2.17284e-09 | 225.08 | 2.13907e-09
228.6 | 1.96002e-09 | 240.16 | 2.07273e-09 | 234.07 | 2.18141e-09 | 227.77 | 2.13689e-09
231.16 | 1.93987e-09 | 242.76 | 2.08768e-09 | 236.44 | 2.18006e-09 | 230.31 | 2.11825e-09
233.75 | 1.9607e-09 | 245.49 | 2.10195e-09 | 238.97 | 2.15167e-09 | 232.93 | 2.11958e-09
236.43 | 1.95817e-09 | 248.17 | 2.08113e-09 | 241.53 | 2.1594e-09 | 235.58 | 2.13555e-09
238.99 | 1.9622e-09 | 250.71 | 2.06769e-09 | 244.14 | 2.1594e-09 | 237.98 | 2.12614e-09
241.32 | 1.95733e-09 | 253.16 | 2.07206e-09 | 246.69 | 2.16142e-09 | 240.4 | 2.12548e-09
243.8 | 1.93601e-09 | 255.4 | 2.0635e-09 | 249.31 | 2.15487e-09 | 242.89 | 2.13035e-09
246.23 | 1.95885e-09 | 257.76 | 2.04418e-09 | 251.98 | 2.14211e-09 | 245.43 | 2.12933e-09
248.64 | 1.96338e-09 | 260.25 | 2.03276e-09 | 254.56 | 2.14176e-09 | 247.97 | 2.11439e-09
251.14 | 1.96271e-09 | 262.94 | 2.02385e-09 | 257.12 | 2.14462e-09 | 250.41 | 2.1085e-09
253.56 | 1.96171e-09 | 265.75 | 2.02016e-09 | 259.61 | 2.1327e-09 | 252.9 | 2.11002e-09
256.08 | 1.94978e-09 | 268.41 | 2.01512e-09 | 262.1 | 2.14143e-09 | 255.7 | 2.10632e-09
258.56 | 1.95365e-09 | 270.93 | 1.99194e-09 | 264.7 | 2.11942e-09 | 258.23 | 2.08012e-09
261.16 | 1.96607e-09 | 273.41 | 1.96892e-09 | 267.27 | 2.11792e-09 | 260.91 | 2.09037e-09
263.9 | 1.96255e-09 | 275.77 | 1.9402e-09 | 269.69 | 2.10414e-09 | 263.64 | 2.085e-09
266.64 | 1.9612e-09 | 278.22 | 1.92543e-09 | 272.22 | 2.08886e-09 | 266.3 | 2.06618e-09
269.31 | 1.93903e-09 | 280.73 | 1.89636e-09 | 274.73 | 2.1038e-09 | 268.81 | 2.0719e-09
271.87 | 1.94793e-09 | 283.32 | 1.87252e-09 | 277.36 | 2.06466e-09 | 271.39 | 2.06634e-09
274.55 | 1.95129e-09 | 286.2 | 1.84128e-09 | 280.08 | 2.06098e-09 | 273.92 | 2.0593e-09
277.35 | 1.94306e-09 | 289.3 | 1.80415e-09 | 282.76 | 2.05241e-09 | 276.15 | 2.03829e-09
279.96 | 1.95213e-09 | 292.25 | 1.75712e-09 | 285.43 | 2.03965e-09 | 278.59 | 2.02536e-09
282.48 | 1.94474e-09 | 294.88 | 1.72487e-09 | 288.01 | 2.0336e-09 | 281.02 | 2.0299e-09
284.66 | 1.9491e-09 | 297.13 | 1.68237e-09 | 290.59 | 2.0173e-09 | 283.61 | 2.02368e-09
287.03 | 1.94641e-09 | 299.58 | 1.65617e-09 | 293.1 | 2.0005e-09 | 286.17 | 1.99849e-09
289.53 | 1.95465e-09 | 302.07 | 1.62274e-09 | 295.55 | 2.0037e-09 | 288.88 | 1.99731e-09
292.02 | 1.95767e-09 | 304.56 | 1.59217e-09 | 298.19 | 1.97278e-09 | 291.61 | 1.95583e-09
294.38 | 1.94222e-09 | 307.13 | 1.58696e-09 | 300.73 | 1.98102e-09 | 294.11 | 1.95313e-09
296.73 | 1.95515e-09 | 309.43 | 1.56631e-09 | 303.29 | 1.96658e-09 | 296.47 | 1.91938e-09
299.18 | 1.95196e-09 | 311.88 | 1.57084e-09 | 305.83 | 1.94222e-09 | 299.01 | 1.90022e-09
301.9 | 1.95835e-09 | 314.23 | 1.56648e-09 | 308.17 | 1.92409e-09 | 301.7 | 1.87268e-09
304.57 | 1.93752e-09 | 316.73 | 1.57033e-09 | 310.6 | 1.90594e-09 | 304.11 | 1.86378e-09
307.41 | 1.96305e-09 | 319.39 | 1.55388e-09 | 312.98 | 1.89669e-09 | 306.72 | 1.85269e-09
309.99 | 1.94894e-09 | 322.2 | 1.56866e-09 | 315.38 | 1.85404e-09 | 309.52 | 1.83338e-09
312.37 | 1.9528e-09 | 324.49 | 1.57621e-09 | 318.04 | 1.83875e-09 | 312.27 | 1.83388e-09
314.78 | 1.95314e-09 | 326.77 | 1.56227e-09 | 320.87 | 1.80802e-09 | 314.75 | 1.82027e-09
317.34 | 1.94675e-09 | 329.24 | 1.56211e-09 | 323.58 | 1.78466e-09 | 317.14 | 1.80969e-09
319.9 | 1.94911e-09 | 332.08 | 1.56479e-09 | 326.16 | 1.7887e-09 | 319.41 | 1.80448e-09
322.33 | 1.94105e-09 | 334.82 | 1.57639e-09 | 328.82 | 1.76215e-09 | 321.79 | 1.79323e-09
325 | 1.94189e-09 | 337.58 | 1.57336e-09 | 331.5 | 1.7457e-09 | 324.22 | 1.79525e-09
327.5 | 1.92844e-09 | 340.09 | 1.58394e-09 | 333.93 | 1.72e-09 | 326.68 | 1.78954e-09
330.01 | 1.93332e-09 | 342.47 | 1.56412e-09 | 336.27 | 1.71059e-09 | 329.34 | 1.78617e-09
332.69 | 1.93365e-09 | 344.71 | 1.58897e-09 | 338.87 | 1.68942e-09 | 332.25 | 1.76434e-09
335.36 | 1.94456e-09 | 347.14 | 1.58796e-09 | 341.66 | 1.68809e-09 | 335.07 | 1.75375e-09
337.8 | 1.93583e-09 | 349.65 | 1.58512e-09 | 344.27 | 1.6864e-09 | 337.66 | 1.73008e-09
340.22 | 1.94189e-09 | 352.1 | 1.59721e-09 | 346.49 | 1.67767e-09 | 340.22 | 1.71244e-09
342.8 | 1.93381e-09 | 354.63 | 1.59133e-09 | 348.94 | 1.68237e-09 | 342.72 | 1.70403e-09
345.45 | 1.93719e-09 | 357.2 | 1.62241e-09 | 351.65 | 1.66406e-09 | 345.09 | 1.67145e-09
347.98 | 1.91703e-09 | 359.83 | 1.63467e-09 | 354.44 | 1.67767e-09 | 347.4 | 1.67414e-09
350.14 | 1.93247e-09 | 362.46 | 1.63199e-09 | 357.15 | 1.67179e-09 | 349.85 | 1.67145e-09
352.57 | 1.94861e-09 | 365.35 | 1.63534e-09 | 359.66 | 1.67229e-09 | 352.42 | 1.66893e-09
355.23 | 1.93079e-09 | 368.08 | 1.64962e-09 | 362.05 | 1.66272e-09 | 355.08 | 1.64962e-09
357.89 | 1.94978e-09 | 370.37 | 1.65129e-09 | 364.49 | 1.67179e-09 | 357.64 | 1.65684e-09
360.53 | 1.93029e-09 | 372.79 | 1.63567e-09 | 366.81 | 1.6733e-09 | 359.98 | 1.66691e-09
363.15 | 1.94457e-09 | 375.23 | 1.64609e-09 | 369.15 | 1.677e-09 | 362.44 | 1.67868e-09
365.66 | 1.94037e-09 | 377.68 | 1.65784e-09 | 371.53 | 1.67498e-09 | 364.96 | 1.67565e-09
368.16 | 1.91215e-09 | 380.11 | 1.67112e-09 | 373.9 | 1.67901e-09 | 367.42 | 1.68439e-09
370.5 | 1.9224e-09 | 382.86 | 1.68473e-09 | 376.38 | 1.68892e-09 | 370.12 | 1.70605e-09
373.11 | 1.92744e-09 | 385.46 | 1.7032e-09 | 379.44 | 1.69799e-09 | 373.04 | 1.70975e-09
375.89 | 1.90123e-09 | 387.66 | 1.70891e-09 | 382.31 | 1.69262e-09 | 375.73 | 1.71849e-09
378.61 | 1.91652e-09 | 390.39 | 1.72067e-09 | 384.72 | 1.6822e-09 | 378.17 | 1.74369e-09
381.18 | 1.91501e-09 | 392.93 | 1.72235e-09 | 387.28 | 1.69548e-09 | 380.3 | 1.7541e-09
383.8 | 1.92962e-09 | 395.26 | 1.71529e-09 | 389.88 | 1.7027e-09 | 383.23 | 1.75225e-09
386.27 | 1.90023e-09 | 397.82 | 1.74335e-09 | 392.46 | 1.68724e-09 | 385.96 | 1.76518e-09
388.85 | 1.89989e-09 | 400.41 | 1.75427e-09 | 394.95 | 1.68539e-09 | 388.51 | 1.76821e-09
391.34 | 1.914e-09 | 403.22 | 1.76971e-09 | 397.5 | 1.69379e-09 | 390.85 | 1.76233e-09
393.64 | 1.92274e-09 | 405.93 | 1.78769e-09 | 400.02 | 1.69161e-09 | 393.44 | 1.77627e-09
396.15 | 1.92257e-09 | 408.55 | 1.78685e-09 | 402.53 | 1.68136e-09 | 396.01 | 1.79977e-09
398.85 | 1.93365e-09 | 410.9 | 1.80566e-09 | 404.96 | 1.69666e-09 | 398.49 | 1.80549e-09
401.07 | 1.91266e-09 | 413.08 | 1.83018e-09 | 407.35 | 1.69614e-09 | 401 | 1.83388e-09
403.56 | 1.92744e-09 | 415.44 | 1.84093e-09 | 409.8 | 1.71596e-09 | 403.53 | 1.8616e-09
406.25 | 1.9004e-09 | 417.8 | 1.86294e-09 | 412.66 | 1.71748e-09 | 405.87 | 1.89099e-09
408.99 | 1.91517e-09 | 420.12 | 1.87235e-09 | 415.2 | 1.71596e-09 | 408.39 | 1.89015e-09
411.78 | 1.91686e-09 | 422.8 | 1.88662e-09 | 417.61 | 1.71781e-09 | 410.69 | 1.90879e-09
414.45 | 1.9103e-09 | 425.61 | 1.89737e-09 | 419.83 | 1.74301e-09 | 413.27 | 1.91887e-09
416.79 | 1.92306e-09 | 428.19 | 1.90124e-09 | 422.44 | 1.73645e-09 | 415.78 | 1.92862e-09
419.05 | 1.92374e-09 | 430.79 | 1.89889e-09 | 424.92 | 1.75392e-09 | 418.39 | 1.92056e-09
421.24 | 1.91685e-09 | 433.37 | 1.90779e-09 | 427.54 | 1.73443e-09 | 420.98 | 1.93768e-09
423.56 | 1.91517e-09 | 435.95 | 1.91332e-09 | 430.35 | 1.7504e-09 | 423.55 | 1.94155e-09
425.98 | 1.93786e-09 | 438.8 | 1.92727e-09 | 433.4 | 1.75476e-09 | 426 | 1.94021e-09
428.62 | 1.93231e-09 | 441.57 | 1.93668e-09 | 435.86 | 1.77325e-09 | 428.64 | 1.94742e-09
431.32 | 1.93533e-09 | 443.99 | 1.92559e-09 | 438.36 | 1.78114e-09 | 431.17 | 1.94104e-09
434.25 | 1.93449e-09 | 446.42 | 1.93784e-09 | 441.03 | 1.80785e-09 | 433.51 | 1.9439e-09
436.91 | 1.92929e-09 | 449.24 | 1.93482e-09 | 443.23 | 1.79458e-09 | 435.87 | 1.95634e-09
439.15 | 1.91601e-09 | 451.98 | 1.94877e-09 | 445.52 | 1.81088e-09 | 438.45 | 1.96506e-09
441.45 | 1.94155e-09 | 454.53 | 1.95078e-09 | 447.86 | 1.81809e-09 | 441.47 | 1.96792e-09
444.04 | 1.92643e-09 | 456.86 | 1.95381e-09 | 450.37 | 1.82465e-09 | 444.38 | 1.96826e-09
447.08 | 1.92205e-09 | 459.29 | 1.96473e-09 | 453.18 | 1.85723e-09 | 446.75 | 1.96524e-09
449.82 | 1.93533e-09 | 462.15 | 1.94995e-09 | 456.02 | 1.85085e-09 | 448.9 | 1.99127e-09
452.31 | 1.94541e-09 | 464.24 | 1.95028e-09 | 458.84 | 1.85807e-09 | 451.19 | 1.97901e-09
454.87 | 1.94793e-09 | 466.74 | 1.96876e-09 | 461.57 | 1.88629e-09 | 453.73 | 1.97279e-09
457.29 | 1.95196e-09 | 469.54 | 1.96943e-09 | 464.16 | 1.90055e-09 | 456.49 | 1.99932e-09
459.98 | 1.94121e-09 | 471.88 | 1.97111e-09 | 466.22 | 1.90611e-09 | 459.29 | 1.99815e-09
462.57 | 1.95515e-09 | 474.12 | 1.98857e-09 | 468.61 | 1.90796e-09 | 461.92 | 1.99143e-09
465.25 | 1.95515e-09 | 476.57 | 2.00051e-09 | 470.75 | 1.90559e-09 | 464.33 | 2.00319e-09
467.92 | 1.95196e-09 | 479.36 | 1.9607e-09 | 472.94 | 1.92409e-09 | 466.72 | 2.00252e-09
470.1 | 1.95213e-09 | 482.37 | 1.96926e-09 | 475.68 | 1.94004e-09 | 469.56 | 1.99412e-09
471.98 | 1.94894e-09 | 485.05 | 1.98304e-09 | 478.31 | 1.96473e-09 | 472.25 | 2.01982e-09
474.7 | 1.93634e-09 | 486.83 | 1.9565e-09 | 480.48 | 1.97111e-09 | 474.75 | 2.00068e-09
477.43 | 1.94154e-09 | 488.93 | 1.97346e-09 | 482.65 | 1.95969e-09 | 477 | 1.98775e-09
480.25 | 1.96859e-09 | 491.66 | 1.97194e-09 | 485.19 | 1.98489e-09 | 478.97 | 2.01176e-09
483.16 | 1.96708e-09 | 494.47 | 1.97765e-09 | 488.21 | 1.98136e-09 | 481.54 | 2.01108e-09
485.41 | 1.9444e-09 | 497.17 | 1.97396e-09 | 491.26 | 1.99261e-09 | 484.03 | 2.00874e-09
487.88 | 1.96103e-09 | 499.76 | 1.98538e-09 | 493.69 | 1.9906e-09 | 486.64 | 1.99782e-09
490.69 | 1.9365e-09 | 501.97 | 1.98034e-09 | 496.15 | 1.99244e-09 | 489.32 | 1.99798e-09
493.25 | 1.9533e-09 | 504.6 | 1.98421e-09 | 498.86 | 2.01126e-09 | 491.77 | 2.02403e-09
495.6 | 1.96355e-09 | 507.31 | 1.98337e-09 | 501.44 | 2.00587e-09 | 494 | 2.03662e-09
498.08 | 1.94423e-09 | 509.73 | 1.99613e-09 | 503.9 | 2.02906e-09 | 496.64 | 2.01478e-09
500.45 | 1.94608e-09 | 511.7 | 1.99412e-09 | 506.31 | 2.03141e-09 | 499.24 | 1.99782e-09
503.2 | 1.95767e-09 | 514.59 | 2.02049e-09 | 509.02 | 2.01058e-09 | 501.74 | 2.01075e-09
505.84 | 1.94508e-09 | 517.55 | 2.00051e-09 | 511.56 | 2.0267e-09 | 504.66 | 2.02083e-09
508.15 | 1.94104e-09 | 520.4 | 1.99899e-09 | 514.2 | 2.05173e-09 | 507.35 | 2.01999e-09
510.78 | 1.94658e-09 | 522.88 | 2.01344e-09 | 516.86 | 2.04166e-09 | 509.97 | 2.03393e-09
513.65 | 1.96053e-09 | 525.34 | 2.00454e-09 | 519.36 | 2.05089e-09 | 512.88 | 2.02737e-09
516.1 | 1.94642e-09 | 527.96 | 2.00084e-09 | 521.86 | 2.06953e-09 | 515.35 | 2.01981e-09
518.79 | 1.94793e-09 | 530.41 | 1.99344e-09 | 523.96 | 2.06282e-09 | 517.68 | 2.03511e-09
521.73 | 1.95515e-09 | 532.73 | 1.98875e-09 | 526.36 | 2.05426e-09 | 519.91 | 2.02587e-09
524.08 | 1.94407e-09 | 535.48 | 2.0042e-09 | 528.65 | 2.07491e-09 | 522.46 | 2.02201e-09
526.56 | 1.9533e-09 | 537.9 | 1.99934e-09 | 531.31 | 2.08063e-09 | 524.83 | 2.02956e-09
528.97 | 1.96674e-09 | 539.99 | 2.01495e-09 | 534.04 | 2.08818e-09 | 527.32 | 2.03108e-09
531.39 | 1.95145e-09 | 542.57 | 2.00587e-09 | 536.84 | 2.10213e-09 | 530.21 | 2.02721e-09
534.23 | 1.95028e-09 | 545.34 | 2.00621e-09 | 539.1 | 2.10649e-09 | 533.04 | 2.01965e-09
536.35 | 1.94995e-09 | 548.41 | 2.00975e-09 | 541.8 | 2.08919e-09 | 535.77 | 2.01763e-09
538.66 | 1.95381e-09 | 551.08 | 2.01746e-09 | 543.96 | 2.10028e-09 | 538.08 | 2.04031e-09
540.82 | 1.978e-09 | 553.47 | 2.01528e-09 | 546.5 | 2.10783e-09 | 540.33 | 2.04182e-09
543.1 | 1.97011e-09 | 555.7 | 2.02922e-09 | 549.04 | 2.1122e-09 | 542.99 | 2.04115e-09
545.59 | 1.96741e-09 | 558.22 | 2.02318e-09 | 551.69 | 2.11656e-09 | 545.62 | 2.04183e-09
548.4 | 1.96943e-09 | 560.73 | 2.01881e-09 | 554.03 | 2.12396e-09 | 547.87 | 2.0514e-09
551.36 | 1.95028e-09 | 563.38 | 2.03796e-09 | 556.82 | 2.11036e-09 | 550.47 | 2.03679e-09
554.15 | 1.94709e-09 | 566.09 | 2.03191e-09 | 559.47 | 2.12514e-09 | 552.87 | 2.05341e-09
556.47 | 1.9565e-09 | 568.8 | 2.03812e-09 | 561.76 | 2.13286e-09 | 555.47 | 2.05224e-09
558.61 | 1.94944e-09 | 571.37 | 2.02889e-09 | 564.54 | 2.13656e-09 | 557.86 | 2.03729e-09
561.52 | 1.95566e-09 | 573.64 | 2.03728e-09 | 566.95 | 2.13068e-09 | 560.39 | 2.05946e-09
564.25 | 1.97329e-09 | 576.35 | 2.03897e-09 | 569.5 | 2.13992e-09 | 562.79 | 2.04266e-09
566.86 | 1.95112e-09 | 578.77 | 2.03914e-09 | 572.05 | 2.15e-09 | 565.46 | 2.06265e-09
569.51 | 1.96892e-09 | 580.98 | 2.03175e-09 | 574.41 | 2.13084e-09 | 568.39 | 2.05258e-09
571.67 | 1.94709e-09 | 583.25 | 2.0393e-09 | 576.77 | 2.14008e-09 | 571.2 | 2.05173e-09
574.14 | 1.95566e-09 | 585.99 | 2.02805e-09 | 579.68 | 2.15554e-09 | 573.46 | 2.04552e-09
576.8 | 1.95145e-09 | 589 | 2.02468e-09 | 582.45 | 2.1458e-09 | 575.9 | 2.05391e-09
579.59 | 1.96624e-09 | 591.61 | 2.02973e-09 | 584.84 | 2.14244e-09 | 578.61 | 2.0608e-09
582.08 | 1.95918e-09 | 593.76 | 2.02402e-09 | 587.18 | 2.16713e-09 | 581.2 | 2.05611e-09
584.34 | 1.96472e-09 | 596.34 | 2.0336e-09 | 589.7 | 2.16628e-09 | 583.45 | 2.05123e-09
586.83 | 1.94575e-09 | 598.41 | 2.02166e-09 | 592.14 | 2.15285e-09 | 585.64 | 2.05593e-09
588.95 | 1.94978e-09 | 601.06 | 2.02806e-09 | 594.96 | 2.1626e-09 | 588.17 | 2.05442e-09
591.34 | 1.95263e-09 | 603.9 | 2.02201e-09 | 597.37 | 2.1589e-09 | 590.92 | 2.0603e-09
594.34 | 1.95615e-09 | 606.31 | 2.01798e-09 | 599.84 | 2.17318e-09 | 593.95 | 2.06433e-09
596.86 | 1.98236e-09 | 608.44 | 2.03023e-09 | 601.95 | 2.15739e-09 | 596.12 | 2.06333e-09
599.27 | 1.99093e-09 | 611.19 | 2.04031e-09 | 604.83 | 2.16242e-09 | 598.58 | 2.07878e-09
601.44 | 1.98673e-09 | 613.96 | 2.03393e-09 | 607.37 | 2.17921e-09 | 601.05 | 2.05997e-09
603.87 | 1.97195e-09 | 616.26 | 2.02351e-09 | 609.66 | 2.16865e-09 | 603.78 | 2.05795e-09
606.93 | 1.95768e-09 | 619.14 | 2.01344e-09 | 612.69 | 2.16729e-09 | 606.22 | 2.0697e-09
609.56 | 1.95549e-09 | 622.17 | 1.99244e-09 | 615.29 | 2.18107e-09 | 608.51 | 2.07239e-09
611.32 | 1.93131e-09 | 624.26 | 2.00437e-09 | 617.77 | 2.18712e-09 | 611.19 | 2.08885e-09
613.94 | 1.96893e-09 | 626.5 | 2.00369e-09 | 620.23 | 2.17889e-09 | 613.92 | 2.08029e-09
616.78 | 1.94861e-09 | 628.61 | 1.9958e-09 | 622.86 | 2.11305e-09 | 616.56 | 2.0944e-09
619.64 | 1.93903e-09 | 631.46 | 1.98925e-09 | 625.63 | 2.15101e-09 | 618.39 | 2.07625e-09
622.31 | 1.95313e-09 | 634.07 | 1.99362e-09 | 628.17 | 2.17066e-09 | 621.04 | 2.07642e-09
624.89 | 1.9617e-09 | 636.46 | 2.00503e-09 | 630.54 | 2.17921e-09 | 624.04 | 2.08129e-09
627.15 | 1.9775e-09 | 639.7 | 1.99126e-09 | 633.02 | 2.17704e-09 | 626.62 | 2.07827e-09
629.58 | 1.94826e-09 | 642.18 | 1.98875e-09 | 635.72 | 2.18443e-09 | 628.6 | 2.07995e-09
631.94 | 1.96019e-09 | 644.33 | 1.95952e-09 | 638.29 | 2.20945e-09 | 631.03 | 2.07223e-09
634.52 | 1.95936e-09 | 646.89 | 1.96086e-09 | 640.85 | 2.20576e-09 | 633.78 | 2.07861e-09
636.86 | 1.96388e-09 | 649.86 | 1.98337e-09 | 643.35 | 2.20307e-09 | 636.33 | 2.09205e-09
639.33 | 1.9706e-09 | 651.97 | 2.00504e-09 | 645.65 | 2.19081e-09 | 639.22 | 2.06752e-09
641.79 | 1.96271e-09 | 654.2 | 1.99883e-09 | 648.08 | 2.18998e-09 | 641.68 | 2.09188e-09
644.49 | 1.95062e-09 | 656.75 | 2.01714e-09 | 650.61 | 2.19972e-09 | 643.91 | 2.10197e-09
647.17 | 1.9555e-09 | 659.62 | 2.01428e-09 | 652.91 | 2.19467e-09 | 646.31 | 2.10481e-09
649.73 | 1.97162e-09 | 662.48 | 2.03275e-09 | 655.36 | 2.19972e-09 | 648.94 | 2.10783e-09
651.57 | 1.96808e-09 | 664.54 | 2.02335e-09 | 658.09 | 2.19972e-09 | 651.34 | 2.09877e-09
653.88 | 1.95918e-09 | 666.81 | 2.03258e-09 | 660.79 | 2.21064e-09 | 653.64 | 2.10213e-09
655.99 | 1.96304e-09 | 669.54 | 2.02772e-09 | 663.44 | 2.20408e-09 | 656.81 | 2.11976e-09
658.97 | 1.96658e-09 | 671.92 | 2.02302e-09 | 666 | 2.22223e-09 | 659.66 | 2.11338e-09
662.18 | 1.96473e-09 | 674.35 | 2.03628e-09 | 668.2 | 2.22306e-09 | 662 | 2.12597e-09
664.81 | 1.98421e-09 | 676.89 | 2.02318e-09 | 670.87 | 2.22911e-09 | 664.77 | 2.1164e-09
666.92 | 1.96355e-09 | 679.5 | 2.0267e-09 | 673.7 | 2.21937e-09 | 667.29 | 2.10834e-09
668.97 | 1.96775e-09 | 681.79 | 2.05039e-09 | 676.34 | 2.22239e-09 | 669.55 | 2.08937e-09
671.24 | 1.9659e-09 | 684.23 | 2.04737e-09 | 678.86 | 2.23868e-09 | 671.78 | 2.11656e-09
673.83 | 1.96557e-09 | 686.76 | 2.04082e-09 | 681.38 | 2.22407e-09 | 674.21 | 2.12061e-09
676.44 | 1.96741e-09 | 689.21 | 2.04569e-09 | 683.84 | 2.22474e-09 | 676.67 | 2.12312e-09
679 | 1.99026e-09 | 691.75 | 2.04131e-09 | 686.37 | 2.23062e-09 | 679.51 | 2.13689e-09
681.51 | 1.98269e-09 | 694.29 | 2.04518e-09 | 688.71 | 2.25062e-09 | 682.12 | 2.13286e-09
683.68 | 1.98471e-09 | 696.93 | 2.05979e-09 | 691.06 | 2.24657e-09 | 684.58 | 2.1248e-09
686.19 | 1.9733e-09 | 699.29 | 2.06115e-09 | 694.42 | 2.24406e-09 | 687.01 | 2.13975e-09
688.8 | 1.98018e-09 | 701.69 | 2.06718e-09 | 697.01 | 2.25481e-09 | 689.48 | 2.12396e-09
691.29 | 1.97967e-09 | 704.22 | 2.06887e-09 | 699.32 | 2.25212e-09 | 691.94 | 2.13303e-09
693.55 | 1.97447e-09 | 706.95 | 2.02855e-09 | 701.58 | 2.25497e-09 | 694.5 | 2.13303e-09
696.01 | 1.9906e-09 | 709.67 | 2.05173e-09 | 704.03 | 2.25699e-09 | 697.05 | 2.13303e-09
698.77 | 1.98186e-09 | 712.57 | 2.0781e-09 | 706.67 | 2.26237e-09 | 699.5 | 2.12883e-09
701.76 | 1.98555e-09 | 715.35 | 2.10733e-09 | 709 | 2.258e-09 | 701.87 | 2.12799e-09
704.86 | 1.96674e-09 | 717.95 | 2.08264e-09 | 711.2 | 2.27178e-09 | 704.35 | 2.13404e-09
707.9 | 1.98252e-09 | 720.41 | 2.11372e-09 | 713.49 | 2.26304e-09 | 707.08 | 2.12496e-09
710.47 | 1.98841e-09 | 723.07 | 2.1085e-09 | 716.17 | 2.16158e-09 | 709.91 | 2.1164e-09
712.52 | 1.98875e-09 | 725.54 | 2.11523e-09 | 718.89 | 2.21568e-09 | 712.85 | 2.13841e-09
714.8 | 1.99177e-09 | 727.68 | 2.12548e-09 | 721.66 | 2.26758e-09 | 715.5 | 2.13672e-09
717.35 | 1.98068e-09 | 730.26 | 2.14143e-09 | 724.25 | 2.28908e-09 | 717.95 | 2.11977e-09
719.86 | 1.99849e-09 | 732.91 | 2.14377e-09 | 726.82 | 2.27799e-09 | 720.49 | 2.12581e-09
722.5 | 2.00403e-09 | 735.46 | 2.13992e-09 | 729.48 | 2.28706e-09 | 723.14 | 2.14614e-09
725.09 | 2.01108e-09 | 737.96 | 2.12279e-09 | 732.04 | 2.28992e-09 | 725.69 | 2.14413e-09
727.61 | 1.98489e-09 | 740.62 | 2.14881e-09 | 734.5 | 2.29866e-09 | 728.13 | 2.12916e-09
730.06 | 2.01041e-09 | 743.25 | 2.14647e-09 | 737.12 | 2.28992e-09 | 730.5 | 2.1342e-09
732.71 | 2.01815e-09 | 745.74 | 2.16797e-09 | 739.52 | 2.28874e-09 | 733.03 | 2.13504e-09
735.27 | 2.01662e-09 | 748.25 | 2.15991e-09 | 741.87 | 2.30957e-09 | 735.66 | 2.13572e-09
737.74 | 1.99648e-09 | 750.85 | 2.17738e-09 | 744.48 | 2.32973e-09 | 738.15 | 2.13858e-09
740.36 | 2.01679e-09 | 753.07 | 2.16041e-09 | 747.16 | 2.33039e-09 | 740.69 | 2.13169e-09
742.67 | 2.02066e-09 | 755.53 | 2.16091e-09 | 750.01 | 2.33594e-09 | 743.2 | 2.13538e-09
745.02 | 2.00958e-09 | 757.8 | 2.17401e-09 | 752.49 | 2.33342e-09 | 745.74 | 2.14714e-09
747.39 | 1.99093e-09 | 760.22 | 2.18678e-09 | 755.03 | 2.33022e-09 | 748.16 | 2.14428e-09
749.51 | 2.01311e-09 | 762.5 | 2.18325e-09 | 757.64 | 2.32838e-09 | 750.61 | 2.15822e-09
751.75 | 2.01881e-09 | 764.7 | 2.1925e-09 | 759.93 | 2.33292e-09 | 752.98 | 2.13555e-09
754.09 | 2.03562e-09 | 767.02 | 2.172e-09 | 762.23 | 2.33543e-09 | 755.28 | 2.14747e-09
756.49 | 2.03157e-09 | 769.31 | 2.18594e-09 | 764.7 | 2.34484e-09 | 757.66 | 2.15469e-09
758.98 | 2.03325e-09 | 771.74 | 2.18745e-09 | 767.15 | 2.3361e-09 | 760.11 | 2.15655e-09
761.47 | 2.04351e-09 | 774.37 | 2.18444e-09 | 769.5 | 2.36667e-09 | 762.53 | 2.15268e-09
763.95 | 2.02738e-09 | 776.87 | 2.19904e-09 | 771.8 | 2.32166e-09 | 764.95 | 2.15503e-09
766.44 | 2.04905e-09 | 779.27 | 2.1898e-09 | 774.35 | 2.37154e-09 | 767.41 | 2.16461e-09
768.95 | 2.05644e-09 | 781.85 | 2.17989e-09 | 776.67 | 2.37105e-09 | 769.8 | 2.16982e-09
771.49 | 2.05157e-09 | 784.73 | 2.1935e-09 | 779.12 | 2.35139e-09 | 772.23 | 2.15e-09
774.03 | 2.0467e-09 | 787.24 | 2.19585e-09 | 781.4 | 2.36432e-09 | 774.66 | 2.17687e-09
776.63 | 2.05224e-09 | 789.76 | 2.19687e-09 | 783.67 | 2.36013e-09 | 777.19 | 2.15755e-09
779.24 | 2.04737e-09 | 792.37 | 2.17469e-09 | 786.02 | 2.37105e-09 | 779.64 | 2.16645e-09
781.8 | 2.04619e-09 | 794.94 | 2.18998e-09 | 788.31 | 2.35727e-09 | 782.15 | 2.15572e-09
784.4 | 2.06485e-09 | 797.52 | 2.18359e-09 | 790.84 | 2.37423e-09 | 784.73 | 2.16864e-09
787.02 | 2.07189e-09 | 800.17 | 2.19317e-09 | 793.27 | 2.36868e-09 | 787.31 | 2.17418e-09
789.61 | 2.08449e-09 | 802.69 | 2.20139e-09 | 795.86 | 2.38196e-09 | 789.86 | 2.1542e-09
792.21 | 2.0472e-09 | 805.29 | 2.19635e-09 | 798.42 | 2.37407e-09 | 792.44 | 2.1641e-09
794.74 | 2.0739e-09 | 807.88 | 2.19753e-09 | 800.96 | 2.3692e-09 | 795.03 | 2.17235e-09
797.34 | 2.06131e-09 | 810.43 | 2.21029e-09 | 803.43 | 2.38733e-09 | 797.6 | 2.16663e-09
799.6 | 2.06819e-09 | 812.99 | 2.2056e-09 | 805.86 | 2.38465e-09 | 800.23 | 2.14613e-09
802.24 | 2.09272e-09 | 815.53 | 2.20139e-09 | 808.28 | 2.38263e-09 | 802.8 | 2.17333e-09
804.85 | 2.08012e-09 | 818.18 | 2.215e-09 | 810.53 | 2.41723e-09 | 805.38 | 2.16764e-09
807.3 | 2.07709e-09 | 820.79 | 2.20912e-09 | 813.1 | 2.40784e-09 | 807.9 | 2.15637e-09
809.93 | 2.07827e-09 | 823.33 | 2.2234e-09 | 815.75 | 2.37962e-09 | 810.42 | 2.17536e-09
812.19 | 2.09155e-09 | 825.55 | 2.22054e-09 | 818.31 | 2.37608e-09 | 813.11 | 2.17368e-09
814.77 | 2.09323e-09 | 828.12 | 2.2239e-09 | 821.05 | 2.40161e-09 | 815.74 | 2.17031e-09
817.39 | 2.09171e-09 | 830.53 | 2.20627e-09 | 823.71 | 2.40413e-09 | 818.33 | 2.17654e-09
819.81 | 2.0608e-09 | 833.2 | 2.20207e-09 | 825.95 | 2.40196e-09 | 820.88 | 2.15588e-09
822.3 | 2.09389e-09 | 835.8 | 2.2019e-09 | 828.62 | 2.38969e-09 | 823.52 | 2.16965e-09
824.8 | 2.07743e-09 | 838.4 | 2.21735e-09 | 831.41 | 2.41875e-09 | 826.2 | 2.16326e-09
827.39 | 2.08566e-09 | 840.73 | 2.23516e-09 | 834 | 2.39304e-09 | 828.61 | 2.17233e-09
830.02 | 2.07945e-09 | 843.39 | 2.23062e-09 | 836.67 | 2.40934e-09 | 831.23 | 2.17166e-09
832.64 | 2.07944e-09 | 845.72 | 2.22643e-09 | 839.17 | 2.41875e-09 | 833.86 | 2.17519e-09
835.2 | 2.08449e-09 | 848.51 | 2.24087e-09 | 841.94 | 2.44344e-09 | 836.4 | 2.15722e-09
837.64 | 2.09876e-09 | 851.1 | 2.25363e-09 | 844.34 | 2.45855e-09 | 839 | 2.16629e-09
840.71 | 2.08012e-09 | 853.73 | 2.24087e-09 | 846.93 | 2.42664e-09 | 841.55 | 2.16125e-09
843.7 | 2.09423e-09 | 856.24 | 2.24659e-09 | 849.49 | 2.45049e-09 | 844 | 2.17066e-09
845.98 | 2.08735e-09 | 858.53 | 2.25364e-09 | 852.02 | 2.43823e-09 | 846.47 | 2.16075e-09
848.32 | 2.0813e-09 | 861.37 | 2.2627e-09 | 854.46 | 2.44831e-09 | 849.02 | 2.15755e-09
850.73 | 2.0996e-09 | 863.89 | 2.26254e-09 | 856.99 | 2.46527e-09 | 851.61 | 2.17267e-09
853.21 | 2.10766e-09 | 866.32 | 2.26137e-09 | 859.55 | 2.46847e-09 | 854.3 | 2.16645e-09
855.76 | 2.10531e-09 | 869.06 | 2.26774e-09 | 862.05 | 2.47485e-09 | 856.81 | 2.15956e-09
858.23 | 2.11455e-09 | 871.54 | 2.28303e-09 | 864.74 | 2.48392e-09 | 859.18 | 2.17905e-09
860.75 | 2.09424e-09 | 874.17 | 2.29545e-09 | 867.06 | 2.51029e-09 | 861.75 | 2.16612e-09
863.33 | 2.10717e-09 | 876.65 | 2.28874e-09 | 869.7 | 2.49618e-09 | 864.44 | 2.16528e-09
865.87 | 2.13303e-09 | 878.77 | 2.30571e-09 | 872.4 | 2.47115e-09 | 866.99 | 2.17284e-09
868.27 | 2.10178e-09 | 881.07 | 2.28908e-09 | 874.95 | 2.46611e-09 | 869.42 | 2.15167e-09
870.67 | 2.10901e-09 | 883.24 | 2.28488e-09 | 877.47 | 2.46813e-09 | 872.01 | 2.15537e-09
873.13 | 2.10094e-09 | 884.86 | 2.27866e-09 | 879.81 | 2.46091e-09 | 874.75 | 2.15218e-09
875.66 | 2.10447e-09 | 886.36 | 2.29748e-09 | 881.92 | 2.4688e-09 | 876.78 | 2.14512e-09
878.21 | 2.09792e-09 | 887.83 | 2.3351e-09 | 883.71 | 2.46779e-09 | 879.3 | 2.16242e-09
880.62 | 2.1117e-09 | 889.16 | 2.32132e-09 | 885.26 | 2.44595e-09 | 881.54 | 2.16158e-09
882.63 | 2.11759e-09 | 890.25 | 2.30856e-09 | 886.91 | 2.44948e-09 | 883.28 | 2.16192e-09
884.41 | 2.10986e-09 | 891.25 | 2.31041e-09 | 887.85 | 2.44679e-09 | 885.32 | 2.16394e-09
885.94 | 2.09473e-09 | 892.14 | 2.29613e-09 | 889.04 | 2.4515e-09 | 886.69 | 2.14815e-09
887.36 | 2.09726e-09 | 892.92 | 2.29294e-09 | 890.17 | 2.43503e-09 | 888.03 | 2.17822e-09
888.46 | 2.10599e-09 | 893.62 | 2.27816e-09 | 891.37 | 2.44243e-09 | 889.16 | 2.14982e-09
889.61 | 2.1038e-09 | 894.4 | 2.26825e-09 | 892.18 | 2.45956e-09 | 890.29 | 2.16293e-09
890.65 | 2.09002e-09 | 894.98 | 2.26118e-09 | 892.99 | 2.44562e-09 | 891.33 | 2.15722e-09
891.55 | 2.08886e-09 | 895.57 | 2.26136e-09 | 893.69 | 2.44496e-09 | 892.22 | 2.14462e-09
892.37 | 2.08315e-09 | 896.2 | 2.24506e-09 | 894.5 | 2.41841e-09 | 893.02 | 2.16243e-09
893.99 | 2.0551e-09 | 896.73 | 2.23666e-09 | 895.09 | 2.41437e-09 | 893.78 | 2.15319e-09
894.54 | 2.07307e-09 | 897.34 | 2.23348e-09 | 895.83 | 2.38969e-09 | 894.47 | 2.15605e-09
894.79 | 2.086e-09 | 897.77 | 2.22406e-09 | 896.12 | 2.39019e-09 | 895.23 | 2.15773e-09
895.5 | 2.07944e-09 | 898.21 | 2.22205e-09 | 896.72 | 2.39288e-09 | 895.79 | 2.14026e-09
896.11 | 2.06769e-09 | 898.65 | 2.19568e-09 | 897.37 | 2.36432e-09 | 896.39 | 2.15049e-09
896.64 | 2.08265e-09 | 899.02 | 2.19888e-09 | 897.7 | 2.37122e-09 | 896.73 | 2.15655e-09
897.1 | 2.09037e-09 | 899.33 | 2.19938e-09 | 899.12 | 2.37524e-09 | 897.25 | 2.14311e-09
897.62 | 2.08752e-09 | 899.59 | 2.19586e-09 | 899.2 | 2.38431e-09 | 897.56 | 2.17602e-09
897.92 | 2.07794e-09 | 899.75 | 2.20055e-09 | 899.39 | 2.37726e-09 | 897.96 | 2.14394e-09
898.27 | 2.07391e-09 | 900.07 | 2.20475e-09 | 899.33 | 2.35626e-09 | 898.47 | 2.15638e-09
898.44 | 2.07979e-09 | 900.23 | 2.17788e-09 | 899.53 | 2.36886e-09 | 898.84
898.7 | 2.07021e-09 | 900.39 | 2.18914e-09 | 899.58 | 2.38465e-09 | 899.21
899.18 | 2.06803e-09 | 900.62 | 2.17267e-09 | 899.98 | 2.35004e-09 | 899.62
899.35 | 2.02536e-09 | 900.82 | 2.18174e-09 | 900.25 | 2.3482e-09 | 900.53
899.53 | 2.04602e-09 | 901 | 2.17032e-09 | 900.51 | 2.3707e-09 | 900.5
899.75 | 2.03225e-09 |  |  | 900.81 | 2.34955e-09 | 900.71
900.25 | 2.06534e-09 |  |  | 901.05 | 2.35711e-09 | 900.9
900.6 | 2.06031e-09 |  |  | 901.27 | 2.35156e-09 | 901.11
900.76 | 2.06181e-09 |  |  |  |  | 901.29
900.9 | 2.06534e-09 |  |  |  |  | 901.31
901.16 | 2.06567e-09
901.31 | 2.05593e-09

## Figure_7
Date created | June, 2022
Compilation | January, 2023
CO2-TPD PROFILE OF CATALYSTS AND SUPPORT
Ni/Biochar |  |  | Ni/Biochar (KOH) |  | Ni/Biochar (H2SO4)
Temperature (°C) | Signal (Mv) |  | Temperature (°C) | Signal (Mv) | Temperature (°C) | Signal (Mv)
121.4 | 0.244 |  | 121.4 | 0.212 | 121.4 | 0
121.8 | 0.244 |  | 121.8 | 0.195 | 121.8 | 0
121.4 | 0.228 |  | 121.4 | 0.212 | 121.4 | 0.016
121.6 | 0.244 |  | 121.6 | 0.033 | 121.6 | 0
121.5 | 0.228 |  | 121.5 | 0.016 | 121.5 | 0
122 | 0.212 |  | 122 | 0.212 | 122 | 0
122.2 | 0.244 |  | 122.2 | 0.114 | 122.2 | 0
122.4 | 0.244 |  | 122.4 | 0 | 122.4 | 0
123 | 0.244 |  | 123 | 0 | 123 | 0.016
123.5 | 0.244 |  | 123.5 | 0 | 123.5 | 0
124.1 | 0.244 |  | 124.1 | 0.033 | 124.1 | 0
124.6 | 0.244 |  | 124.6 | 0.033 | 124.6 | 0
125.3 | 0.244 |  | 125.3 | 0.049 | 125.3 | 0.049
125.8 | 0.244 |  | 125.8 | 0.098 | 125.8 | 0.049
127.1 | 0.244 |  | 127.1 | 0.016 | 127.1 | 0.049
128.3 | 0.244 |  | 128.3 | 0.016 | 128.3 | 0.065
129 | 0.244 |  | 129 | 0 | 129 | 0.065
130 | 0.244 |  | 130 | 0 | 130 | 0
131.2 | 0.244 |  | 131.2 | 0.016 | 131.2 | 0.098
132.2 | 0.244 |  | 132.2 | 0 | 132.2 | 0.163
133.5 | 0.244 |  | 133.5 | 0.033 | 133.5 | 0
134.5 | 0.244 |  | 134.5 | 0.049 | 134.5 | 0
135.9 | 0.244 |  | 135.9 | 0.049 | 135.9 | 0
137.3 | 0.244 |  | 137.3 | 0.016 | 137.3 | 0
138.2 | 0.244 |  | 138.2 | 0 | 138.2 | 0
139 | 0.244 |  | 139 | 0.114 | 139 | 0
140.5 | 0.244 |  | 140.5 | 0.016 | 140.5 | 0.033
141.5 | 0.244 |  | 141.5 | 0.065 | 141.5 | 0
142.3 | 0.244 |  | 142.3 | 0.081 | 142.3 | 0.033
142.9 | 0.244 |  | 142.9 | 0.163 | 142.9 | 0
144.3 | 0.244 |  | 144.3 | 0.033 | 144.3 | 0.016
145.5 | 0.244 |  | 145.5 | 0.098 | 145.5 | 0
146.7 | 0.228 |  | 146.7 | 0.081 | 146.7 | 0.016
147.5 | 0.244 |  | 147.5 | 0.179 | 147.5 | 0
148.6 | 0.244 |  | 148.6 | 0.114 | 148.6 | 0
149.5 | 0.228 |  | 149.5 | 0.195 | 149.5 | 0
149.7 | 0.228 |  | 149.7 | 0.244 | 149.7 | 0
150.6 | 0.195 |  | 150.6 | 0.212 | 150.6 | 0.016
151.6 | 0.244 |  | 151.6 | 0.244 | 151.6 | 0.081
152.7 | 0.244 |  | 152.7 | 0.244 | 152.7 | 0.016
153.3 | 0.244 |  | 153.3 | 0.244 | 153.3 | 0
154.3 | 0.212 |  | 154.3 | 0.244 | 154.3 | 0
155.2 | 0.244 |  | 155.2 | 0.244 | 155.2 | 0.049
156.2 | 0.244 |  | 156.2 | 0.244 | 156.2 | 0.146
157.2 | 0.244 |  | 157.2 | 0.244 | 157.2 | 0.016
157.8 | 0.244 |  | 157.8 | 0.244 | 157.8 | 0
158.7 | 0.244 |  | 158.7 | 0.244 | 158.7 | 0
159.9 | 0.244 |  | 159.9 | 0.244 | 159.9 | 0
161 | 0.244 |  | 161 | 0.244 | 161 | 0
161.6 | 0.244 |  | 161.6 | 0.244 | 161.6 | 0.016
162.5 | 0.244 |  | 162.5 | 0.244 | 162.5 | 0
163.6 | 0.244 |  | 163.6 | 0.244 | 163.6 | 0
164.7 | 0.244 |  | 164.7 | 0.244 | 164.7 | 0
165.5 | 0.244 |  | 165.5 | 0.244 | 165.5 | 0
166.5 | 0.228 |  | 166.5 | 0.244 | 166.5 | 0
167.4 | 0.244 |  | 167.4 | 0.244 | 167.4 | 0
168.4 | 0.244 |  | 168.4 | 0.244 | 168.4 | 0
169 | 0.244 |  | 169 | 0.244 | 169 | 0
170 | 0.244 |  | 170 | 0.244 | 170 | 0
171.2 | 0.244 |  | 171.2 | 0.244 | 171.2 | 0
172.1 | 0.244 |  | 172.1 | 0.244 | 172.1 | 0
173 | 0.244 |  | 173 | 0.228 | 173 | 0
173.8 | 0.244 |  | 173.8 | 0.244 | 173.8 | 0
174.6 | 0.244 |  | 174.6 | 0.244 | 174.6 | 0
175.6 | 0.244 |  | 175.6 | 0.244 | 175.6 | 0
176.6 | 0.244 |  | 176.6 | 0.244 | 176.6 | 0
177.6 | 0.244 |  | 177.6 | 0.244 | 177.6 | 0
178.8 | 0.244 |  | 178.8 | 0.244 | 178.8 | 0
179.6 | 0.244 |  | 179.6 | 0.244 | 179.6 | 0
180.5 | 0.244 |  | 180.5 | 0.244 | 180.5 | 0
180.9 | 0.244 |  | 180.9 | 0.244 | 180.9 | 0
181.9 | 0.244 |  | 181.9 | 0.244 | 181.9 | 0
182.8 | 0.244 |  | 182.8 | 0.244 | 182.8 | 0
182.9 | 0.244 |  | 182.9 | 0.244 | 182.9 | 0
184.5 | 0.244 |  | 184.5 | 0.244 | 184.5 | 0
185.6 | 0.244 |  | 185.6 | 0.244 | 185.6 | 0
186.1 | 0.244 |  | 186.1 | 0.244 | 186.1 | 0
187.4 | 0.244 |  | 187.4 | 0.244 | 187.4 | 0
188.1 | 0.244 |  | 188.1 | 0.244 | 188.1 | 0
188.8 | 0.244 |  | 188.8 | 0.244 | 188.8 | 0
189.8 | 0.244 |  | 189.8 | 0.244 | 189.8 | 0
190.7 | 0.244 |  | 190.7 | 0.244 | 190.7 | 0.016
191.9 | 0.244 |  | 191.9 | 0.244 | 191.9 | 0.016
192.8 | 0.244 |  | 192.8 | 0.244 | 192.8 | 0
194.2 | 0.244 |  | 194.2 | 0.244 | 194.2 | 0.016
195.1 | 0.244 |  | 195.1 | 0.244 | 195.1 | 0
196.2 | 0.244 |  | 196.2 | 0.244 | 196.2 | 0
196.6 | 0.244 |  | 196.6 | 0.244 | 196.6 | 0
197.8 | 0.244 |  | 197.8 | 0.244 | 197.8 | 0
199 | 0.244 |  | 199 | 0.244 | 199 | 0
199.8 | 0.244 |  | 199.8 | 0.244 | 199.8 | 0
200 | 0.244 |  | 200 | 0.244 | 200 | 0.049
201.8 | 0.244 |  | 201.8 | 0.244 | 201.8 | 0.049
202.5 | 0.244 |  | 202.5 | 0.244 | 202.5 | 0
202.9 | 0.244 |  | 202.9 | 0.244 | 202.9 | 0.065
203.9 | 0.244 |  | 203.9 | 0.277 | 203.9 | 0.228
204.7 | 0.244 |  | 204.7 | 0.244 | 204.7 | 0.244
205.2 | 0.244 |  | 205.2 | 0.244 | 205.2 | 0.195
206.4 | 0.26 |  | 206.4 | 0.244 | 206.4 | 0.195
207 | 0.277 |  | 207 | 0.244 | 207 | 0.244
207.9 | 0.26 |  | 207.9 | 0.244 | 207.9 | 0.244
208.6 | 0.26 |  | 208.6 | 0.244 | 208.6 | 0.244
209.3 | 0.244 |  | 209.3 | 0.26 | 209.3 | 0.244
210.3 | 0.244 |  | 210.3 | 0.244 | 210.3 | 0.244
211.2 | 0.244 |  | 211.2 | 0.456 | 211.2 | 0.244
212.2 | 0.244 |  | 212.2 | 0.326 | 212.2 | 0.244
213.3 | 0.244 |  | 213.3 | 0.309 | 213.3 | 0.244
214.2 | 0.244 |  | 214.2 | 0.407 | 214.2 | 0.244
215 | 0.244 |  | 215 | 0.391 | 215 | 0.244
216.1 | 0.244 |  | 216.1 | 0.407 | 216.1 | 0.244
217 | 0.244 |  | 217 | 0.309 | 217 | 0.244
217.3 | 0.244 |  | 217.3 | 0.374 | 217.3 | 0.244
218.5 | 0.244 |  | 218.5 | 0.342 | 218.5 | 0.244
219.5 | 0.26 |  | 219.5 | 0.26 | 219.5 | 0.244
219.8 | 0.244 |  | 219.8 | 0.293 | 219.8 | 0.244
220.7 | 0.244 |  | 220.7 | 0.456 | 220.7 | 0.244
222 | 0.244 |  | 222 | 0.456 | 222 | 0.244
222.7 | 0.244 |  | 222.7 | 0.439 | 222.7 | 0.244
224 | 0.244 |  | 224 | 0.488 | 224 | 0.244
224.8 | 0.244 |  | 224.8 | 0.439 | 224.8 | 0.26
225.7 | 0.277 |  | 225.7 | 0.472 | 225.7 | 0.244
226.2 | 0.244 |  | 226.2 | 0.439 | 226.2 | 0.244
227.9 | 0.244 |  | 227.9 | 0.439 | 227.9 | 0.244
228.3 | 0.244 |  | 228.3 | 0.391 | 228.3 | 0.244
228.9 | 0.244 |  | 228.9 | 0.277 | 228.9 | 0.244
229.5 | 0.244 |  | 229.5 | 0.26 | 229.5 | 0.244
230.7 | 0.244 |  | 230.7 | 0.309 | 230.7 | 0.358
231.9 | 0.244 |  | 231.9 | 0.342 | 231.9 | 0.26
233.1 | 0.244 |  | 233.1 | 0.293 | 233.1 | 0.456
233.5 | 0.244 |  | 233.5 | 0.309 | 233.5 | 0.423
234.5 | 0.244 |  | 234.5 | 0.391 | 234.5 | 0.407
235.6 | 0.244 |  | 235.6 | 0.391 | 235.6 | 0.472
236.5 | 0.244 |  | 236.5 | 0.358 | 236.5 | 0.488
237.6 | 0.244 |  | 237.6 | 0.488 | 237.6 | 0.407
238.9 | 0.244 |  | 238.9 | 0.358 | 238.9 | 0.439
239.8 | 0.244 |  | 239.8 | 0.391 | 239.8 | 0.407
241.1 | 0.244 |  | 241.1 | 0.423 | 241.1 | 0.309
241.9 | 0.244 |  | 241.9 | 0.391 | 241.9 | 0.26
242.7 | 0.244 |  | 242.7 | 0.358 | 242.7 | 0.374
242.9 | 0.244 |  | 242.9 | 0.342 | 242.9 | 0.456
243.9 | 0.244 |  | 243.9 | 0.309 | 243.9 | 0.423
244.9 | 0.26 |  | 244.9 | 0.293 | 244.9 | 0.472
245.1 | 0.244 |  | 245.1 | 0.277 | 245.1 | 0.488
246 | 0.244 |  | 246 | 0.244 | 246 | 0.488
246.8 | 0.244 |  | 246.8 | 0.244 | 246.8 | 0.488
247.4 | 0.244 |  | 247.4 | 0.26 | 247.4 | 0.488
248.7 | 0.244 |  | 248.7 | 0.244 | 248.7 | 0.488
249.5 | 0.244 |  | 249.5 | 0.244 | 249.5 | 0.488
250.2 | 0.244 |  | 250.2 | 0.244 | 250.2 | 0.488
251.1 | 0.244 |  | 251.1 | 0.244 | 251.1 | 0.488
251.5 | 0.244 |  | 251.5 | 0.244 | 251.5 | 0.488
252.3 | 0.244 |  | 252.3 | 0.244 | 252.3 | 0.488
253.5 | 0.244 |  | 253.5 | 0.244 | 253.5 | 0.488
253.6 | 0.244 |  | 253.6 | 0.244 | 253.6 | 0.488
254.7 | 0.244 |  | 254.7 | 0.244 | 254.7 | 0.488
255.4 | 0.244 |  | 255.4 | 0.244 | 255.4 | 0.472
255.9 | 0.26 |  | 255.9 | 0.244 | 255.9 | 0.488
256.3 | 0.244 |  | 256.3 | 0.244 | 256.3 | 0.488
257.5 | 0.26 |  | 257.5 | 0.244 | 257.5 | 0.488
258.7 | 0.244 |  | 258.7 | 0.244 | 258.7 | 0.488
259.7 | 0.244 |  | 259.7 | 0.244 | 259.7 | 0.488
261 | 0.244 |  | 261 | 0.244 | 261 | 0.488
261.8 | 0.244 |  | 261.8 | 0.244 | 261.8 | 0.488
262.5 | 0.244 |  | 262.5 | 0.244 | 262.5 | 0.488
263.4 | 0.26 |  | 263.4 | 0.244 | 263.4 | 0.488
264 | 0.244 |  | 264 | 0.244 | 264 | 0.488
264.6 | 0.26 |  | 264.6 | 0.244 | 264.6 | 0.488
265.7 | 0.244 |  | 265.7 | 0.244 | 265.7 | 0.488
266.4 | 0.244 |  | 266.4 | 0.244 | 266.4 | 0.488
267 | 0.244 |  | 267 | 0.244 | 267 | 0.488
267.5 | 0.244 |  | 267.5 | 0.244 | 267.5 | 0.488
268.2 | 0.244 |  | 268.2 | 0.244 | 268.2 | 0.488
269.3 | 0.244 |  | 269.3 | 0.244 | 269.3 | 0.488
270.4 | 0.293 |  | 270.4 | 0.244 | 270.4 | 0.488
271.4 | 0.326 |  | 271.4 | 0.244 | 271.4 | 0.488
272.1 | 0.244 |  | 272.1 | 0.244 | 272.1 | 0.488
272.9 | 0.244 |  | 272.9 | 0.244 | 272.9 | 0.488
274.1 | 0.244 |  | 274.1 | 0.244 | 274.1 | 0.488
275 | 0.244 |  | 275 | 0.244 | 275 | 0.488
275.9 | 0.26 |  | 275.9 | 0.244 | 275.9 | 0.488
276.6 | 0.26 |  | 276.6 | 0.26 | 276.6 | 0.488
277.5 | 0.26 |  | 277.5 | 0.244 | 277.5 | 0.488
277.9 | 0.244 |  | 277.9 | 0.244 | 277.9 | 0.488
278.6 | 0.26 |  | 278.6 | 0.244 | 278.6 | 0.488
279.7 | 0.26 |  | 279.7 | 0.244 | 279.7 | 0.488
280.1 | 0.244 |  | 280.1 | 0.244 | 280.1 | 0.488
280.7 | 0.277 |  | 280.7 | 0.244 | 280.7 | 0.488
281.1 | 0.244 |  | 281.1 | 0.26 | 281.1 | 0.505
281.6 | 0.244 |  | 281.6 | 0.244 | 281.6 | 0.488
282.7 | 0.26 |  | 282.7 | 0.244 | 282.7 | 0.537
283.4 | 0.277 |  | 283.4 | 0.244 | 283.4 | 0.488
284.2 | 0.244 |  | 284.2 | 0.244 | 284.2 | 0.488
284.6 | 0.277 |  | 284.6 | 0.244 | 284.6 | 0.505
285.7 | 0.244 |  | 285.7 | 0.244 | 285.7 | 0.505
286.5 | 0.244 |  | 286.5 | 0.244 | 286.5 | 0.521
287.6 | 0.26 |  | 287.6 | 0.244 | 287.6 | 0.537
288.3 | 0.244 |  | 288.3 | 0.244 | 288.3 | 0.57
289.3 | 0.277 |  | 289.3 | 0.244 | 289.3 | 0.635
290.1 | 0.293 |  | 290.1 | 0.244 | 290.1 | 0.716
290.6 | 0.277 |  | 290.6 | 0.244 | 290.6 | 0.732
291.6 | 0.374 |  | 291.6 | 0.244 | 291.6 | 0.716
292.4 | 0.358 |  | 292.4 | 0.26 | 292.4 | 0.732
293.2 | 0.293 |  | 293.2 | 0.244 | 293.2 | 0.635
293.9 | 0.326 |  | 293.9 | 0.26 | 293.9 | 0.7
294.6 | 0.423 |  | 294.6 | 0.244 | 294.6 | 0.732
295.2 | 0.456 |  | 295.2 | 0.244 | 295.2 | 0.732
296.3 | 0.488 |  | 296.3 | 0.244 | 296.3 | 0.732
297.1 | 0.488 |  | 297.1 | 0.244 | 297.1 | 0.732
297.9 | 0.488 |  | 297.9 | 0.244 | 297.9 | 0.732
298.6 | 0.488 |  | 298.6 | 0.244 | 298.6 | 0.732
299.2 | 0.488 |  | 299.2 | 0.244 | 299.2 | 0.732
299.9 | 0.488 |  | 299.9 | 0.244 | 299.9 | 0.732
301 | 0.488 |  | 301 | 0.244 | 301 | 0.716
302.3 | 0.488 |  | 302.3 | 0.244 | 302.3 | 0.732
303.5 | 0.488 |  | 303.5 | 0.309 | 303.5 | 0.732
304.3 | 0.488 |  | 304.3 | 0.358 | 304.3 | 0.732
305.2 | 0.488 |  | 305.2 | 0.293 | 305.2 | 0.732
306 | 0.488 |  | 306 | 0.26 | 306 | 0.732
306.3 | 0.488 |  | 306.3 | 0.244 | 306.3 | 0.732
307 | 0.488 |  | 307 | 0.244 | 307 | 0.732
307.8 | 0.488 |  | 307.8 | 0.26 | 307.8 | 0.732
308.7 | 0.488 |  | 308.7 | 0.277 | 308.7 | 0.732
309.4 | 0.488 |  | 309.4 | 0.244 | 309.4 | 0.732
309.9 | 0.488 |  | 309.9 | 0.244 | 309.9 | 0.732
310.7 | 0.488 |  | 310.7 | 0.244 | 310.7 | 0.732
311.9 | 0.439 |  | 311.9 | 0.244 | 311.9 | 0.732
313 | 0.472 |  | 313 | 0.244 | 313 | 0.732
314.3 | 0.391 |  | 314.3 | 0.244 | 314.3 | 0.732
315.3 | 0.358 |  | 315.3 | 0.244 | 315.3 | 0.732
316.1 | 0.488 |  | 316.1 | 0.244 | 316.1 | 0.732
317.3 | 0.439 |  | 317.3 | 0.244 | 317.3 | 0.732
317.9 | 0.423 |  | 317.9 | 0.244 | 317.9 | 0.732
318.5 | 0.374 |  | 318.5 | 0.244 | 318.5 | 0.732
319.5 | 0.423 |  | 319.5 | 0.244 | 319.5 | 0.732
320 | 0.488 |  | 320 | 0.244 | 320 | 0.732
321.1 | 0.488 |  | 321.1 | 0.244 | 321.1 | 0.732
321.3 | 0.488 |  | 321.3 | 0.244 | 321.3 | 0.732
322.2 | 0.488 |  | 322.2 | 0.244 | 322.2 | 0.732
322.9 | 0.488 |  | 322.9 | 0.244 | 322.9 | 0.732
324 | 0.488 |  | 324 | 0.244 | 324 | 0.732
324.7 | 0.488 |  | 324.7 | 0.244 | 324.7 | 0.732
325.4 | 0.488 |  | 325.4 | 0.244 | 325.4 | 0.732
326.4 | 0.488 |  | 326.4 | 0.244 | 326.4 | 0.765
326.8 | 0.488 |  | 326.8 | 0.244 | 326.8 | 0.83
327.7 | 0.488 |  | 327.7 | 0.244 | 327.7 | 0.928
328.3 | 0.488 |  | 328.3 | 0.244 | 328.3 | 0.977
329.1 | 0.488 |  | 329.1 | 0.244 | 329.1 | 0.977
329.7 | 0.488 |  | 329.7 | 0.244 | 329.7 | 0.96
330.3 | 0.488 |  | 330.3 | 0.244 | 330.3 | 0.977
331.5 | 0.488 |  | 331.5 | 0.244 | 331.5 | 0.977
332.5 | 0.488 |  | 332.5 | 0.244 | 332.5 | 0.977
333.5 | 0.488 |  | 333.5 | 0.244 | 333.5 | 0.977
334.4 | 0.488 |  | 334.4 | 0.244 | 334.4 | 0.96
335.3 | 0.488 |  | 335.3 | 0.244 | 335.3 | 0.977
336.3 | 0.488 |  | 336.3 | 0.244 | 336.3 | 0.977
337.2 | 0.521 |  | 337.2 | 0.244 | 337.2 | 0.977
337.9 | 0.602 |  | 337.9 | 0.244 | 337.9 | 0.977
338.4 | 0.651 |  | 338.4 | 0.244 | 338.4 | 0.977
338.8 | 0.586 |  | 338.8 | 0.244 | 338.8 | 0.977
339.7 | 0.505 |  | 339.7 | 0.244 | 339.7 | 0.977
339.9 | 0.488 |  | 339.9 | 0.244 | 339.9 | 0.977
340.9 | 0.602 |  | 340.9 | 0.244 | 340.9 | 0.977
341.8 | 0.7 |  | 341.8 | 0.244 | 341.8 | 0.977
342.2 | 0.732 |  | 342.2 | 0.244 | 342.2 | 0.993
343.1 | 0.732 |  | 343.1 | 0.244 | 343.1 | 0.977
343.6 | 0.732 |  | 343.6 | 0.26 | 343.6 | 0.977
344.5 | 0.732 |  | 344.5 | 0.244 | 344.5 | 0.977
345.4 | 0.732 |  | 345.4 | 0.244 | 345.4 | 0.977
345.5 | 0.732 |  | 345.5 | 0.244 | 345.5 | 0.993
346.1 | 0.732 |  | 346.1 | 0.244 | 346.1 | 0.977
346.7 | 0.732 |  | 346.7 | 0.244 | 346.7 | 1.074
348 | 0.732 |  | 348 | 0.244 | 348 | 1.107
348.8 | 0.732 |  | 348.8 | 0.244 | 348.8 | 1.025
349.4 | 0.732 |  | 349.4 | 0.244 | 349.4 | 1.172
350.7 | 0.732 |  | 350.7 | 0.244 | 350.7 | 1.221
351.4 | 0.732 |  | 351.4 | 0.244 | 351.4 | 1.221
352.3 | 0.732 |  | 352.3 | 0.244 | 352.3 | 1.221
353.1 | 0.732 |  | 353.1 | 0.244 | 353.1 | 1.221
353.9 | 0.732 |  | 353.9 | 0.244 | 353.9 | 1.221
354.9 | 0.732 |  | 354.9 | 0.244 | 354.9 | 1.221
355.6 | 0.732 |  | 355.6 | 0.244 | 355.6 | 1.221
356.1 | 0.749 |  | 356.1 | 0.26 | 356.1 | 1.221
356.7 | 0.879 |  | 356.7 | 0.244 | 356.7 | 1.221
357.5 | 0.83 |  | 357.5 | 0.244 | 357.5 | 1.221
358.4 | 0.977 |  | 358.4 | 0.244 | 358.4 | 1.221
359.4 | 0.977 |  | 359.4 | 0.244 | 359.4 | 1.449
359.7 | 0.977 |  | 359.7 | 0.244 | 359.7 | 1.465
360.9 | 0.977 |  | 360.9 | 0.244 | 360.9 | 1.465
361.7 | 0.977 |  | 361.7 | 0.342 | 361.7 | 1.465
362.2 | 0.977 |  | 362.2 | 0.342 | 362.2 | 1.465
363.1 | 0.977 |  | 363.1 | 0.277 | 363.1 | 1.465
364.2 | 0.977 |  | 364.2 | 0.26 | 364.2 | 1.465
365.3 | 0.977 |  | 365.3 | 0.277 | 365.3 | 1.465
366.2 | 0.977 |  | 366.2 | 0.374 | 366.2 | 1.465
366.8 | 0.977 |  | 366.8 | 0.439 | 366.8 | 1.481
367.7 | 0.977 |  | 367.7 | 0.439 | 367.7 | 1.497
368.3 | 0.977 |  | 368.3 | 0.488 | 368.3 | 1.514
368.9 | 0.993 |  | 368.9 | 0.488 | 368.9 | 1.562
370.4 | 1.009 |  | 370.4 | 0.488 | 370.4 | 1.644
371.1 | 1.042 |  | 371.1 | 0.488 | 371.1 | 1.709
371.8 | 0.993 |  | 371.8 | 0.488 | 371.8 | 1.709
372.4 | 1.025 |  | 372.4 | 0.488 | 372.4 | 1.709
372.8 | 1.09 |  | 372.8 | 0.488 | 372.8 | 1.709
373.9 | 1.188 |  | 373.9 | 0.488 | 373.9 | 1.709
374.8 | 1.221 |  | 374.8 | 0.488 | 374.8 | 1.709
376.2 | 1.204 |  | 376.2 | 0.488 | 376.2 | 1.709
377.5 | 1.221 |  | 377.5 | 0.488 | 377.5 | 1.79
379 | 1.221 |  | 379 | 0.488 | 379 | 1.725
379.6 | 1.221 |  | 379.6 | 0.488 | 379.6 | 1.888
380.5 | 1.221 |  | 380.5 | 0.488 | 380.5 | 1.953
381 | 1.221 |  | 381 | 0.488 | 381 | 1.953
381.9 | 1.221 |  | 381.9 | 0.488 | 381.9 | 1.953
383.4 | 1.221 |  | 383.4 | 0.488 | 383.4 | 1.953
384 | 1.221 |  | 384 | 0.488 | 384 | 1.953
384.6 | 1.221 |  | 384.6 | 0.488 | 384.6 | 1.953
385.3 | 1.221 |  | 385.3 | 0.488 | 385.3 | 1.953
385.6 | 1.221 |  | 385.6 | 0.488 | 385.6 | 2.002
386.6 | 1.221 |  | 386.6 | 0.488 | 386.6 | 2.148
387.2 | 1.237 |  | 387.2 | 0.488 | 387.2 | 2.197
387.8 | 1.4 |  | 387.8 | 0.488 | 387.8 | 2.197
388.4 | 1.449 |  | 388.4 | 0.488 | 388.4 | 2.197
389.2 | 1.449 |  | 389.2 | 0.505 | 389.2 | 2.197
390.1 | 1.465 |  | 390.1 | 0.553 | 390.1 | 2.197
391.1 | 1.465 |  | 391.1 | 0.732 | 391.1 | 2.197
391.9 | 1.465 |  | 391.9 | 0.716 | 391.9 | 2.197
392.5 | 1.465 |  | 392.5 | 0.732 | 392.5 | 2.262
393.6 | 1.465 |  | 393.6 | 0.732 | 393.6 | 2.327
394.2 | 1.465 |  | 394.2 | 0.732 | 394.2 | 2.441
395.2 | 1.465 |  | 395.2 | 0.732 | 395.2 | 2.441
395.5 | 1.465 |  | 395.5 | 0.732 | 395.5 | 2.441
396.4 | 1.465 |  | 396.4 | 0.732 | 396.4 | 2.441
397.2 | 1.465 |  | 397.2 | 0.732 | 397.2 | 2.458
397.9 | 1.465 |  | 397.9 | 0.732 | 397.9 | 2.669
399 | 1.465 |  | 399 | 0.732 | 399 | 2.686
400 | 1.465 |  | 400 | 0.732 | 400 | 2.686
400.7 | 1.465 |  | 400.7 | 0.732 | 400.7 | 2.686
401.3 | 1.465 |  | 401.3 | 0.732 | 401.3 | 2.686
402.2 | 1.465 |  | 402.2 | 0.749 | 402.2 | 2.718
402.5 | 1.465 |  | 402.5 | 0.732 | 402.5 | 2.913
403.7 | 1.465 |  | 403.7 | 0.83 | 403.7 | 2.93
404.8 | 1.465 |  | 404.8 | 0.928 | 404.8 | 2.93
405.5 | 1.465 |  | 405.5 | 0.977 | 405.5 | 2.93
405.9 | 1.465 |  | 405.9 | 0.977 | 405.9 | 2.93
407 | 1.579 |  | 407 | 0.911 | 407 | 2.93
407.6 | 1.709 |  | 407.6 | 0.977 | 407.6 | 3.044
408.4 | 1.709 |  | 408.4 | 0.977 | 408.4 | 3.174
409.6 | 1.709 |  | 409.6 | 0.977 | 409.6 | 3.174
410.1 | 1.709 |  | 410.1 | 0.977 | 410.1 | 3.174
410.8 | 1.709 |  | 410.8 | 0.977 | 410.8 | 3.174
410.7 | 1.709 |  | 410.7 | 0.977 | 410.7 | 3.174
411.8 | 1.709 |  | 411.8 | 0.977 | 411.8 | 3.304
412.7 | 1.709 |  | 412.7 | 0.977 | 412.7 | 3.418
413.9 | 1.709 |  | 413.9 | 0.977 | 413.9 | 3.418
414.3 | 1.709 |  | 414.3 | 0.977 | 414.3 | 3.418
415.6 | 1.709 |  | 415.6 | 0.977 | 415.6 | 3.418
416.5 | 1.709 |  | 416.5 | 0.977 | 416.5 | 3.451
417.3 | 1.709 |  | 417.3 | 0.977 | 417.3 | 3.597
417.6 | 1.758 |  | 417.6 | 0.977 | 417.6 | 3.662
418.7 | 1.872 |  | 418.7 | 0.977 | 418.7 | 3.662
419.4 | 1.888 |  | 419.4 | 1.009 | 419.4 | 3.662
419.7 | 1.953 |  | 419.7 | 1.042 | 419.7 | 3.662
420 | 1.953 |  | 420 | 1.139 | 420 | 3.678
421 | 1.953 |  | 421 | 1.221 | 421 | 3.874
421.1 | 1.953 |  | 421.1 | 1.221 | 421.1 | 3.906
421.6 | 1.953 |  | 421.6 | 1.221 | 421.6 | 3.906
422.7 | 1.953 |  | 422.7 | 1.221 | 422.7 | 3.906
423.4 | 1.953 |  | 423.4 | 1.221 | 423.4 | 3.923
424 | 1.953 |  | 424 | 1.221 | 424 | 3.988
425.1 | 1.953 |  | 425.1 | 1.221 | 425.1 | 4.15
426.6 | 1.953 |  | 426.6 | 1.221 | 426.6 | 4.15
427.6 | 1.953 |  | 427.6 | 1.221 | 427.6 | 4.15
428.6 | 1.953 |  | 428.6 | 1.221 | 428.6 | 4.15
429 | 1.953 |  | 429 | 1.221 | 429 | 4.15
430 | 1.953 |  | 430 | 1.221 | 430 | 4.15
430.5 | 1.953 |  | 430.5 | 1.221 | 430.5 | 4.378
431.4 | 2.002 |  | 431.4 | 1.221 | 431.4 | 4.395
432.5 | 2.197 |  | 432.5 | 1.221 | 432.5 | 4.395
433.1 | 2.197 |  | 433.1 | 1.221 | 433.1 | 4.427
433.7 | 2.197 |  | 433.7 | 1.221 | 433.7 | 4.492
434.5 | 2.197 |  | 434.5 | 1.221 | 434.5 | 4.639
434.8 | 2.197 |  | 434.8 | 1.221 | 434.8 | 4.639
435.2 | 2.197 |  | 435.2 | 1.221 | 435.2 | 4.639
436.1 | 2.197 |  | 436.1 | 1.221 | 436.1 | 4.639
436.9 | 2.197 |  | 436.9 | 1.237 | 436.9 | 4.639
437.5 | 2.197 |  | 437.5 | 1.221 | 437.5 | 4.639
438.1 | 2.197 |  | 438.1 | 1.221 | 438.1 | 4.85
438.9 | 2.197 |  | 438.9 | 1.221 | 438.9 | 4.883
439.8 | 2.197 |  | 439.8 | 1.221 | 439.8 | 4.883
440.6 | 2.197 |  | 440.6 | 1.221 | 440.6 | 4.883
441.8 | 2.197 |  | 441.8 | 1.221 | 441.8 | 4.883
442.5 | 2.327 |  | 442.5 | 1.253 | 442.5 | 4.883
443.5 | 2.376 |  | 443.5 | 1.383 | 443.5 | 4.883
444.1 | 2.311 |  | 444.1 | 1.465 | 444.1 | 5.078
445 | 2.279 |  | 445 | 1.465 | 445 | 5.127
445.4 | 2.393 |  | 445.4 | 1.465 | 445.4 | 5.127
446.3 | 2.441 |  | 446.3 | 1.465 | 446.3 | 5.127
447.3 | 2.441 |  | 447.3 | 1.465 | 447.3 | 5.176
447.4 | 2.441 |  | 447.4 | 1.465 | 447.4 | 5.241
448.4 | 2.441 |  | 448.4 | 1.465 | 448.4 | 5.371
449.4 | 2.441 |  | 449.4 | 1.465 | 449.4 | 5.371
449.7 | 2.441 |  | 449.7 | 1.465 | 449.7 | 5.371
450.4 | 2.686 |  | 450.4 | 1.465 | 450.4 | 5.387
451.2 | 2.686 |  | 451.2 | 1.465 | 451.2 | 5.534
452 | 2.686 |  | 452 | 1.465 | 452 | 5.615
452.7 | 2.686 |  | 452.7 | 1.514 | 452.7 | 5.615
453.3 | 2.686 |  | 453.3 | 1.497 | 453.3 | 5.615
454.1 | 2.686 |  | 454.1 | 1.514 | 454.1 | 5.664
455.1 | 2.686 |  | 455.1 | 1.481 | 455.1 | 5.859
455.6 | 2.799 |  | 455.6 | 1.465 | 455.6 | 5.859
456.7 | 2.881 |  | 456.7 | 1.481 | 456.7 | 5.859
457.1 | 2.881 |  | 457.1 | 1.481 | 457.1 | 5.859
458.4 | 2.897 |  | 458.4 | 1.611 | 458.4 | 5.859
459.5 | 2.881 |  | 459.5 | 1.693 | 459.5 | 6.104
460.4 | 2.897 |  | 460.4 | 1.709 | 460.4 | 6.104
461.4 | 2.93 |  | 461.4 | 1.693 | 461.4 | 6.104
462.2 | 2.93 |  | 462.2 | 1.709 | 462.2 | 6.104
462.8 | 2.93 |  | 462.8 | 1.709 | 462.8 | 6.104
463.4 | 2.93 |  | 463.4 | 1.709 | 463.4 | 6.104
464.4 | 2.93 |  | 464.4 | 1.709 | 464.4 | 6.266
465.3 | 2.946 |  | 465.3 | 1.709 | 465.3 | 6.348
466 | 3.092 |  | 466 | 1.709 | 466 | 6.348
466.6 | 3.158 |  | 466.6 | 1.709 | 466.6 | 6.348
467.3 | 3.174 |  | 467.3 | 1.725 | 467.3 | 6.543
468.3 | 3.174 |  | 468.3 | 1.709 | 468.3 | 6.592
469.4 | 3.174 |  | 469.4 | 1.709 | 469.4 | 6.592
470.8 | 3.174 |  | 470.8 | 1.709 | 470.8 | 6.592
471.1 | 3.206 |  | 471.1 | 1.709 | 471.1 | 6.592
471.6 | 3.418 |  | 471.6 | 1.709 | 471.6 | 6.836
472.6 | 3.418 |  | 472.6 | 1.709 | 472.6 | 6.836
473.3 | 3.418 |  | 473.3 | 1.709 | 473.3 | 6.836
474.4 | 3.418 |  | 474.4 | 1.709 | 474.4 | 6.852
474.8 | 3.548 |  | 474.8 | 1.709 | 474.8 | 7.08
475.2 | 3.662 |  | 475.2 | 1.709 | 475.2 | 7.08
476.5 | 3.662 |  | 476.5 | 1.742 | 476.5 | 7.08
477.3 | 3.662 |  | 477.3 | 1.921 | 477.3 | 7.08
478.1 | 3.662 |  | 478.1 | 1.937 | 478.1 | 7.275
478.4 | 3.662 |  | 478.4 | 1.953 | 478.4 | 7.324
479.2 | 3.662 |  | 479.2 | 1.953 | 479.2 | 7.324
479.4 | 3.662 |  | 479.4 | 1.953 | 479.4 | 7.324
480.6 | 3.662 |  | 480.6 | 1.921 | 480.6 | 7.52
481.5 | 3.662 |  | 481.5 | 1.888 | 481.5 | 7.552
482.6 | 3.662 |  | 482.6 | 1.725 | 482.6 | 7.568
483.3 | 3.874 |  | 483.3 | 1.709 | 483.3 | 7.568
484.4 | 3.906 |  | 484.4 | 1.725 | 484.4 | 7.568
485.2 | 3.906 |  | 485.2 | 1.807 | 485.2 | 7.601
486.1 | 3.906 |  | 486.1 | 1.872 | 486.1 | 7.78
486.5 | 3.988 |  | 486.5 | 1.953 | 486.5 | 7.812
486.8 | 4.102 |  | 486.8 | 1.953 | 486.8 | 7.812
487.6 | 4.15 |  | 487.6 | 1.953 | 487.6 | 7.812
488.6 | 4.15 |  | 488.6 | 1.953 | 488.6 | 7.91
489 | 4.15 |  | 489 | 1.953 | 489 | 8.057
490 | 4.199 |  | 490 | 1.953 | 490 | 8.057
490.3 | 4.281 |  | 490.3 | 1.953 | 490.3 | 8.057
491.3 | 4.264 |  | 491.3 | 1.953 | 491.3 | 8.187
492.1 | 4.248 |  | 492.1 | 1.953 | 492.1 | 8.301
492.9 | 4.378 |  | 492.9 | 1.953 | 492.9 | 8.301
493.6 | 4.395 |  | 493.6 | 1.953 | 493.6 | 8.301
494.5 | 4.395 |  | 494.5 | 1.986 | 494.5 | 8.545
494.8 | 4.395 |  | 494.8 | 2.197 | 494.8 | 8.545
495.5 | 4.427 |  | 495.5 | 2.197 | 495.5 | 8.545
496.7 | 4.557 |  | 496.7 | 2.197 | 496.7 | 8.789
497.2 | 4.639 |  | 497.2 | 2.197 | 497.2 | 8.789
498.3 | 4.639 |  | 498.3 | 2.197 | 498.3 | 8.789
499.4 | 4.671 |  | 499.4 | 2.197 | 499.4 | 9.033
500.2 | 4.867 |  | 500.2 | 2.214 | 500.2 | 9.033
501.2 | 4.883 |  | 501.2 | 2.279 | 501.2 | 9.277
502 | 5.078 |  | 502 | 2.425 | 502 | 9.277
502.5 | 5.127 |  | 502.5 | 2.409 | 502.5 | 9.521
503.5 | 5.143 |  | 503.5 | 2.441 | 503.5 | 9.521
503.4 | 5.127 |  | 503.4 | 2.441 | 503.4 | 9.635
504.6 | 5.322 |  | 504.6 | 2.441 | 504.6 | 9.766
505.1 | 5.371 |  | 505.1 | 2.441 | 505.1 | 9.928
505.9 | 5.371 |  | 505.9 | 2.441 | 505.9 | 10.01
506.4 | 5.371 |  | 506.4 | 2.441 | 506.4 | 10.254
507 | 5.615 |  | 507 | 2.441 | 507 | 10.254
507.1 | 5.615 |  | 507.1 | 2.441 | 507.1 | 10.498
508.4 | 5.729 |  | 508.4 | 2.458 | 508.4 | 10.498
509.5 | 5.859 |  | 509.5 | 2.555 | 509.5 | 10.742
510.3 | 5.859 |  | 510.3 | 2.637 | 510.3 | 10.742
511.7 | 5.859 |  | 511.7 | 2.686 | 511.7 | 10.986
512.7 | 5.859 |  | 512.7 | 2.686 | 512.7 | 11.182
513.2 | 5.859 |  | 513.2 | 2.686 | 513.2 | 11.23
514.2 | 5.941 |  | 514.2 | 2.686 | 514.2 | 11.475
515.2 | 6.104 |  | 515.2 | 2.686 | 515.2 | 11.475
516.1 | 6.104 |  | 516.1 | 2.816 | 516.1 | 11.719
517 | 6.104 |  | 517 | 2.93 | 517 | 11.751
517.6 | 6.104 |  | 517.6 | 2.93 | 517.6 | 11.963
517.9 | 6.104 |  | 517.9 | 2.93 | 517.9 | 12.061
518.6 | 6.104 |  | 518.6 | 2.93 | 518.6 | 12.207
519.1 | 6.104 |  | 519.1 | 2.93 | 519.1 | 12.272
519.6 | 6.104 |  | 519.6 | 2.93 | 519.6 | 12.451
520.7 | 6.104 |  | 520.7 | 2.93 | 520.7 | 12.451
520.9 | 6.104 |  | 520.9 | 2.93 | 520.9 | 12.695
521.4 | 6.104 |  | 521.4 | 3.158 | 521.4 | 12.695
522.3 | 6.104 |  | 522.3 | 3.174 | 522.3 | 12.939
522.9 | 6.331 |  | 522.9 | 3.174 | 522.9 | 12.939
524.2 | 6.348 |  | 524.2 | 3.174 | 524.2 | 13.151
524.8 | 6.348 |  | 524.8 | 3.174 | 524.8 | 13.184
525.2 | 6.348 |  | 525.2 | 3.174 | 525.2 | 13.411
525.6 | 6.348 |  | 525.6 | 3.174 | 525.6 | 13.428
526.4 | 6.348 |  | 526.4 | 3.304 | 526.4 | 13.672
527.4 | 6.348 |  | 527.4 | 3.418 | 527.4 | 13.672
527.7 | 6.445 |  | 527.7 | 3.418 | 527.7 | 13.916
528.4 | 6.559 |  | 528.4 | 3.418 | 528.4 | 13.916
529.3 | 6.592 |  | 529.3 | 3.499 | 529.3 | 14.16
529.8 | 6.592 |  | 529.8 | 3.646 | 529.8 | 14.307
530.8 | 6.592 |  | 530.8 | 3.662 | 530.8 | 14.404
531.6 | 6.836 |  | 531.6 | 3.662 | 531.6 | 14.648
532.2 | 6.836 |  | 532.2 | 3.662 | 532.2 | 14.86
533.6 | 7.064 |  | 533.6 | 3.711 | 533.6 | 14.99
534.3 | 7.096 |  | 534.3 | 3.906 | 534.3 | 15.153
534.9 | 7.324 |  | 534.9 | 3.906 | 534.9 | 15.381
536.2 | 7.324 |  | 536.2 | 3.906 | 536.2 | 15.609
536.9 | 7.324 |  | 536.9 | 3.906 | 536.9 | 15.771
537.4 | 7.357 |  | 537.4 | 3.906 | 537.4 | 15.902
538.2 | 7.552 |  | 538.2 | 4.118 | 538.2 | 16.113
539.1 | 7.568 |  | 539.1 | 4.15 | 539.1 | 16.357
540.1 | 7.568 |  | 540.1 | 4.15 | 540.1 | 16.602
541.2 | 7.568 |  | 541.2 | 4.15 | 541.2 | 16.846
542.5 | 7.568 |  | 542.5 | 4.15 | 542.5 | 17.09
542.6 | 7.731 |  | 542.6 | 4.15 | 542.6 | 17.432
543.1 | 7.812 |  | 543.1 | 4.313 | 543.1 | 17.66
543.4 | 7.812 |  | 543.4 | 4.395 | 543.4 | 17.969
545.2 | 8.057 |  | 545.2 | 4.395 | 545.2 | 18.311
545.5 | 8.057 |  | 545.5 | 4.395 | 545.5 | 18.555
546 | 8.057 |  | 546 | 4.395 | 546 | 18.815
547.1 | 8.057 |  | 547.1 | 4.395 | 547.1 | 19.238
547.5 | 8.301 |  | 547.5 | 4.606 | 547.5 | 19.531
547.8 | 8.301 |  | 547.8 | 4.639 | 547.8 | 19.889
548.9 | 8.301 |  | 548.9 | 4.639 | 548.9 | 20.264
549.5 | 8.447 |  | 549.5 | 4.671 | 549.5 | 20.54
550.7 | 8.545 |  | 550.7 | 4.883 | 550.7 | 20.98
551 | 8.545 |  | 551 | 4.883 | 551 | 21.257
551.9 | 8.545 |  | 551.9 | 4.997 | 551.9 | 21.729
552.8 | 8.545 |  | 552.8 | 5.127 | 552.8 | 22.054
554 | 8.789 |  | 554 | 5.127 | 554 | 22.461
554.3 | 8.789 |  | 554.3 | 5.127 | 554.3 | 22.884
555.5 | 8.887 |  | 555.5 | 5.371 | 555.5 | 23.242
556.5 | 9.033 |  | 556.5 | 5.371 | 556.5 | 23.682
557.4 | 8.984 |  | 557.4 | 5.371 | 557.4 | 24.17
558.5 | 9.033 |  | 558.5 | 5.387 | 558.5 | 24.528
559.2 | 9.033 |  | 559.2 | 5.452 | 559.2 | 24.902
559.9 | 9.245 |  | 559.9 | 5.615 | 559.9 | 25.391
560.5 | 9.277 |  | 560.5 | 5.615 | 560.5 | 25.798
561.9 | 9.277 |  | 561.9 | 5.664 | 561.9 | 26.139
562.6 | 9.277 |  | 562.6 | 5.859 | 562.6 | 26.611
562.9 | 9.277 |  | 562.9 | 5.973 | 562.9 | 27.018
563.4 | 9.277 |  | 563.4 | 6.104 | 563.4 | 27.344
564.6 | 9.277 |  | 564.6 | 6.152 | 564.6 | 27.832
565.5 | 9.163 |  | 565.5 | 6.348 | 565.5 | 28.092
565.5 | 9.033 |  | 565.5 | 6.348 | 565.5 | 28.548
565.9 | 9.033 |  | 565.9 | 6.348 | 565.9 | 28.809
566.5 | 9.033 |  | 566.5 | 6.348 | 566.5 | 29.183
567.3 | 9.033 |  | 567.3 | 6.494 | 567.3 | 29.541
567.7 | 9.033 |  | 567.7 | 6.592 | 567.7 | 29.785
568.7 | 9.001 |  | 568.7 | 6.592 | 568.7 | 30.062
568.8 | 8.919 |  | 568.8 | 6.803 | 568.8 | 30.404
569.5 | 9.001 |  | 569.5 | 6.836 | 569.5 | 30.745
569.9 | 9.033 |  | 569.9 | 6.836 | 569.9 | 31.006
571 | 9.082 |  | 571 | 6.836 | 571 | 31.25
572.1 | 9.277 |  | 572.1 | 6.836 | 572.1 | 31.494
572.6 | 9.31 |  | 572.6 | 7.08 | 572.6 | 31.82
573.2 | 9.521 |  | 573.2 | 7.08 | 573.2 | 32.145
573.6 | 9.521 |  | 573.6 | 7.161 | 573.6 | 32.471
574.4 | 9.766 |  | 574.4 | 7.324 | 574.4 | 32.731
575.5 | 9.766 |  | 575.5 | 7.324 | 575.5 | 32.959
576.4 | 9.766 |  | 576.4 | 7.568 | 576.4 | 33.203
576.8 | 9.831 |  | 576.8 | 7.568 | 576.8 | 33.48
577.3 | 9.766 |  | 577.3 | 7.633 | 577.3 | 33.757
578.7 | 9.766 |  | 578.7 | 7.812 | 578.7 | 34.033
579.3 | 9.766 |  | 579.3 | 7.812 | 579.3 | 34.391
580.2 | 9.766 |  | 580.2 | 7.812 | 580.2 | 34.587
580.6 | 9.766 |  | 580.6 | 7.812 | 580.6 | 34.88
581.1 | 9.766 |  | 581.1 | 7.926 | 581.1 | 35.01
581.2 | 9.766 |  | 581.2 | 8.024 | 581.2 | 35.173
581.7 | 9.766 |  | 581.7 | 7.959 | 581.7 | 35.4
582.5 | 9.766 |  | 582.5 | 7.878 | 582.5 | 35.645
583.3 | 9.766 |  | 583.3 | 7.959 | 583.3 | 35.889
584 | 9.766 |  | 584 | 8.057 | 584 | 35.889
584.8 | 9.766 |  | 584.8 | 8.057 | 584.8 | 36.133
585.7 | 9.766 |  | 585.7 | 8.122 | 585.7 | 36.344
586.3 | 9.766 |  | 586.3 | 8.301 | 586.3 | 36.377
587.2 | 9.766 |  | 587.2 | 8.529 | 587.2 | 36.621
587.7 | 9.766 |  | 587.7 | 8.545 | 587.7 | 36.816
588.9 | 9.798 |  | 588.9 | 8.594 | 588.9 | 36.865
589.6 | 10.01 |  | 589.6 | 8.789 | 589.6 | 37.109
590 | 10.01 |  | 590 | 8.789 | 590 | 37.142
590.7 | 10.107 |  | 590.7 | 8.789 | 590.7 | 37.354
591.6 | 10.221 |  | 591.6 | 8.789 | 591.6 | 37.565
592.6 | 10.205 |  | 592.6 | 8.789 | 592.6 | 37.598
593.3 | 10.221 |  | 593.3 | 8.789 | 593.3 | 37.842
594.1 | 10.254 |  | 594.1 | 8.87 | 594.1 | 37.842
594.9 | 10.254 |  | 594.9 | 9.033 | 594.9 | 38.086
595.5 | 10.14 |  | 595.5 | 9.033 | 595.5 | 38.086
596.1 | 10.075 |  | 596.1 | 9.245 | 596.1 | 38.33
597.1 | 10.254 |  | 597.1 | 9.277 | 597.1 | 38.33
598.1 | 10.254 |  | 598.1 | 9.521 | 598.1 | 38.33
598.9 | 10.254 |  | 598.9 | 9.521 | 598.9 | 38.33
599.7 | 10.254 |  | 599.7 | 9.456 | 599.7 | 38.33
600.7 | 10.465 |  | 600.7 | 9.294 | 600.7 | 38.33
601.3 | 10.498 |  | 601.3 | 9.277 | 601.3 | 38.33
602.3 | 10.498 |  | 602.3 | 9.277 | 602.3 | 38.33
602.5 | 10.531 |  | 602.5 | 9.31 | 602.5 | 38.33
603.6 | 10.742 |  | 603.6 | 9.408 | 603.6 | 38.33
604 | 10.742 |  | 604 | 9.342 | 604 | 38.167
605.1 | 10.742 |  | 605.1 | 9.521 | 605.1 | 38.086
605.6 | 10.97 |  | 605.6 | 9.521 | 605.6 | 38.086
606.3 | 10.986 |  | 606.3 | 9.521 | 606.3 | 37.858
607.2 | 11.117 |  | 607.2 | 9.521 | 607.2 | 37.842
608 | 11.23 |  | 608 | 9.521 | 608 | 37.598
608.8 | 11.23 |  | 608.8 | 9.57 | 608.8 | 37.581
609.5 | 11.279 |  | 609.5 | 9.749 | 609.5 | 37.354
610.2 | 11.23 |  | 610.2 | 9.766 | 610.2 | 37.109
610.8 | 11.23 |  | 610.8 | 9.766 | 610.8 | 36.947
612 | 11.23 |  | 612 | 9.782 | 612 | 36.8
612.5 | 11.23 |  | 612.5 | 9.782 | 612.5 | 36.589
613.3 | 11.23 |  | 613.3 | 10.01 | 613.3 | 36.263
614.1 | 11.23 |  | 614.1 | 10.01 | 614.1 | 35.938
614.8 | 11.23 |  | 614.8 | 10.01 | 614.8 | 35.661
615.6 | 11.23 |  | 615.6 | 10.075 | 615.6 | 35.4
616.4 | 11.442 |  | 616.4 | 10.173 | 616.4 | 35.156
617.5 | 11.475 |  | 617.5 | 10.254 | 617.5 | 34.896
617.7 | 11.475 |  | 617.7 | 10.254 | 617.7 | 34.619
619.2 | 11.475 |  | 619.2 | 10.286 | 619.2 | 34.261
619.7 | 11.491 |  | 619.7 | 10.498 | 619.7 | 33.936
620.3 | 11.654 |  | 620.3 | 10.498 | 620.3 | 33.691
621.7 | 11.719 |  | 621.7 | 10.498 | 621.7 | 33.35
622.1 | 11.719 |  | 622.1 | 10.645 | 622.1 | 32.959
622.6 | 11.719 |  | 622.6 | 10.742 | 622.6 | 32.715
623.6 | 11.963 |  | 623.6 | 10.742 | 623.6 | 32.34
624.1 | 11.963 |  | 624.1 | 10.742 | 624.1 | 32.015
625 | 11.963 |  | 625 | 10.742 | 625 | 31.738
626 | 12.191 |  | 626 | 10.742 | 626 | 31.478
626.6 | 12.207 |  | 626.6 | 10.791 | 626.6 | 31.038
627.5 | 12.207 |  | 627.5 | 10.938 | 627.5 | 30.762
628.1 | 12.223 |  | 628.1 | 10.986 | 628.1 | 30.485
628.9 | 12.451 |  | 628.9 | 10.986 | 628.9 | 30.078
629.7 | 12.451 |  | 629.7 | 10.986 | 629.7 | 29.785
630.8 | 12.451 |  | 630.8 | 10.986 | 630.8 | 29.508
631.9 | 12.646 |  | 631.9 | 11.23 | 631.9 | 29.053
632.1 | 12.695 |  | 632.1 | 11.23 | 632.1 | 28.809
633 | 12.695 |  | 633 | 11.23 | 633 | 28.467
634.3 | 12.695 |  | 634.3 | 11.361 | 634.3 | 28.076
634.7 | 12.695 |  | 634.7 | 11.475 | 634.7 | 27.799
635 | 12.939 |  | 635 | 11.475 | 635 | 27.344
636.3 | 12.939 |  | 636.3 | 11.507 | 636.3 | 27.035
636.8 | 12.956 |  | 636.8 | 11.719 | 636.8 | 26.611
637.4 | 13.184 |  | 637.4 | 11.719 | 637.4 | 26.286
638.9 | 13.184 |  | 638.9 | 11.735 | 638.9 | 25.879
639.4 | 13.184 |  | 639.4 | 11.865 | 639.4 | 25.553
640.3 | 13.2 |  | 640.3 | 11.963 | 640.3 | 25.146
640.9 | 13.249 |  | 640.9 | 11.963 | 640.9 | 24.707
641.9 | 13.249 |  | 641.9 | 11.963 | 641.9 | 24.414
642.4 | 13.428 |  | 642.4 | 11.963 | 642.4 | 24.04
642.7 | 13.428 |  | 642.7 | 12.093 | 642.7 | 23.682
643.9 | 13.444 |  | 643.9 | 12.207 | 643.9 | 23.438
644.8 | 13.444 |  | 644.8 | 12.207 | 644.8 | 23.031
645.9 | 13.607 |  | 645.9 | 12.207 | 645.9 | 22.705
646 | 13.672 |  | 646 | 12.305 | 646 | 22.461
647.1 | 13.672 |  | 647.1 | 12.451 | 647.1 | 22.217
647.6 | 13.672 |  | 647.6 | 12.451 | 647.6 | 21.973
648.6 | 13.688 |  | 648.6 | 12.451 | 648.6 | 21.729
649.3 | 13.851 |  | 649.3 | 12.614 | 649.3 | 21.484
650 | 13.9 |  | 650 | 12.695 | 650 | 21.24
651 | 13.916 |  | 651 | 12.695 | 651 | 20.996
651.5 | 13.916 |  | 651.5 | 12.695 | 651.5 | 20.752
652.6 | 13.949 |  | 652.6 | 12.809 | 652.6 | 20.508
652.9 | 13.916 |  | 652.9 | 12.939 | 652.9 | 20.264
654.1 | 14.128 |  | 654.1 | 12.939 | 654.1 | 20.166
655.1 | 14.16 |  | 655.1 | 12.939 | 655.1 | 20.02
655.7 | 14.16 |  | 655.7 | 12.939 | 655.7 | 19.775
656.4 | 14.16 |  | 656.4 | 12.956 | 656.4 | 19.775
657.5 | 14.176 |  | 657.5 | 13.053 | 657.5 | 19.531
658.3 | 14.404 |  | 658.3 | 12.988 | 658.3 | 19.45
658.9 | 14.404 |  | 658.9 | 13.151 | 658.9 | 19.287
659.6 | 14.404 |  | 659.6 | 13.184 | 659.6 | 19.059
660.1 | 14.404 |  | 660.1 | 13.184 | 660.1 | 19.043
661.1 | 14.616 |  | 661.1 | 13.184 | 661.1 | 18.815
662.1 | 14.648 |  | 662.1 | 13.184 | 662.1 | 18.799
663 | 14.648 |  | 663 | 13.184 | 663 | 18.555
664.1 | 14.648 |  | 664.1 | 13.346 | 664.1 | 18.555
664.1 | 14.648 |  | 664.1 | 13.428 | 664.1 | 18.408
665.5 | 14.648 |  | 665.5 | 13.428 | 665.5 | 18.311
665.8 | 14.648 |  | 665.8 | 13.428 | 665.8 | 18.311
666.8 | 14.648 |  | 666.8 | 13.428 | 666.8 | 18.066
667.8 | 14.697 |  | 667.8 | 13.428 | 667.8 | 18.066
668 | 14.697 |  | 668 | 13.428 | 668 | 17.822
669.4 | 14.665 |  | 669.4 | 13.46 | 669.4 | 17.822
670.2 | 14.665 |  | 670.2 | 13.59 | 670.2 | 17.708
671 | 14.762 |  | 671 | 13.672 | 671 | 17.578
671.6 | 14.893 |  | 671.6 | 13.672 | 671.6 | 17.578
672.9 | 14.893 |  | 672.9 | 13.672 | 672.9 | 17.383
673.1 | 14.893 |  | 673.1 | 13.672 | 673.1 | 17.334
673.8 | 14.893 |  | 673.8 | 13.672 | 673.8 | 17.334
675.2 | 14.893 |  | 675.2 | 13.672 | 675.2 | 17.155
675.5 | 14.893 |  | 675.5 | 13.672 | 675.5 | 17.09
676.2 | 14.665 |  | 676.2 | 13.493 | 676.2 | 17.09
677.3 | 14.665 |  | 677.3 | 13.46 | 677.3 | 17.074
677.6 | 14.893 |  | 677.6 | 13.46 | 677.6 | 16.846
679.4 | 14.893 |  | 679.4 | 13.46 | 679.4 | 16.846
679.5 | 14.844 |  | 679.5 | 13.477 | 679.5 | 16.846
680.4 | 14.648 |  | 680.4 | 13.525 | 680.4 | 16.602
681.8 | 14.648 |  | 681.8 | 13.623 | 681.8 | 16.602
682.6 | 14.648 |  | 682.6 | 13.639 | 682.6 | 16.585
683.8 | 14.648 |  | 683.8 | 13.672 | 683.8 | 16.357
684 | 14.648 |  | 684 | 13.672 | 684 | 16.357
685.2 | 14.648 |  | 685.2 | 13.672 | 685.2 | 16.357
686.4 | 14.648 |  | 686.4 | 13.672 | 686.4 | 16.357
687 | 14.648 |  | 687 | 13.672 | 687 | 16.276
687.8 | 14.632 |  | 687.8 | 13.672 | 687.8 | 16.113
688.2 | 14.632 |  | 688.2 | 13.672 | 688.2 | 16.113
689.4 | 14.632 |  | 689.4 | 13.656 | 689.4 | 16.113
690.2 | 14.486 |  | 690.2 | 13.428 | 690.2 | 16.064
690.8 | 14.404 |  | 690.8 | 13.428 | 690.8 | 15.869
692.2 | 14.404 |  | 692.2 | 13.428 | 692.2 | 15.869
692.7 | 14.355 |  | 692.7 | 13.444 | 692.7 | 15.869
693.4 | 14.193 |  | 693.4 | 13.428 | 693.4 | 15.625
694.6 | 14.16 |  | 694.6 | 13.428 | 694.6 | 15.625
695.1 | 14.16 |  | 695.1 | 13.428 | 695.1 | 15.625
696.2 | 14.16 |  | 696.2 | 13.428 | 696.2 | 15.397
697.1 | 14.16 |  | 697.1 | 13.428 | 697.1 | 15.381
698 | 13.916 |  | 698 | 13.428 | 698 | 15.137
698.8 | 13.916 |  | 698.8 | 13.346 | 698.8 | 15.137
699.5 | 13.916 |  | 699.5 | 13.395 | 699.5 | 14.893
700.5 | 13.916 |  | 700.5 | 13.184 | 700.5 | 14.893
701.6 | 13.916 |  | 701.6 | 13.184 | 701.6 | 14.795
701.9 | 13.737 |  | 701.9 | 13.184 | 701.9 | 14.648
702.9 | 13.672 |  | 702.9 | 13.232 | 702.9 | 14.648
703.7 | 13.672 |  | 703.7 | 13.379 | 703.7 | 14.404
705 | 13.428 |  | 705 | 13.298 | 705 | 14.404
705.4 | 13.428 |  | 705.4 | 13.184 | 705.4 | 14.404
705.7 | 13.2 |  | 705.7 | 13.184 | 705.7 | 14.16
707.4 | 13.184 |  | 707.4 | 13.184 | 707.4 | 14.16
707.7 | 13.184 |  | 707.7 | 13.184 | 707.7 | 14.046
708.4 | 13.037 |  | 708.4 | 13.184 | 708.4 | 13.916
709.7 | 12.939 |  | 709.7 | 13.184 | 709.7 | 13.916
710 | 12.842 |  | 710 | 13.021 | 710 | 13.818
711 | 12.695 |  | 711 | 12.939 | 711 | 13.672
711.7 | 12.695 |  | 711.7 | 12.939 | 711.7 | 13.672
713.1 | 12.63 |  | 713.1 | 12.939 | 713.1 | 13.59
713.3 | 12.5 |  | 713.3 | 12.939 | 713.3 | 13.428
714.5 | 12.451 |  | 714.5 | 12.939 | 714.5 | 13.428
715.1 | 12.451 |  | 715.1 | 12.793 | 715.1 | 13.428
716.3 | 12.435 |  | 716.3 | 12.826 | 716.3 | 13.232
716.8 | 12.223 |  | 716.8 | 12.728 | 716.8 | 13.184
717.5 | 12.207 |  | 717.5 | 12.695 | 717.5 | 13.184
718.6 | 12.207 |  | 718.6 | 12.695 | 718.6 | 13.184
719.3 | 12.142 |  | 719.3 | 12.695 | 719.3 | 13.053
719.5 | 11.995 |  | 719.5 | 12.695 | 719.5 | 12.939
721.3 | 11.963 |  | 721.3 | 12.598 | 721.3 | 12.939
721.5 | 11.963 |  | 721.5 | 12.451 | 721.5 | 12.939
722.4 | 11.963 |  | 722.4 | 12.451 | 722.4 | 12.695
722.8 | 11.963 |  | 722.8 | 12.451 | 722.8 | 12.695
723.6 | 11.963 |  | 723.6 | 12.451 | 723.6 | 12.695
724.5 | 11.963 |  | 724.5 | 12.451 | 724.5 | 12.663
725.5 | 11.963 |  | 725.5 | 12.451 | 725.5 | 12.451
726.2 | 11.963 |  | 726.2 | 12.451 | 726.2 | 12.451
727.4 | 11.963 |  | 727.4 | 12.451 | 727.4 | 12.451
728 | 11.963 |  | 728 | 12.451 | 728 | 12.256
729.5 | 11.963 |  | 729.5 | 12.451 | 729.5 | 12.207
729.5 | 11.963 |  | 729.5 | 12.451 | 729.5 | 12.207
730.7 | 11.93 |  | 730.7 | 12.386 | 730.7 | 12.061
731.3 | 11.8 |  | 731.3 | 12.37 | 731.3 | 11.963
732.5 | 11.8 |  | 732.5 | 12.386 | 732.5 | 11.963
732.4 | 11.719 |  | 732.4 | 12.435 | 732.4 | 11.816
733.8 | 11.719 |  | 733.8 | 12.451 | 733.8 | 11.719
734.4 | 11.719 |  | 734.4 | 12.451 | 734.4 | 11.719
735.2 | 11.719 |  | 735.2 | 12.451 | 735.2 | 11.719
736.8 | 11.719 |  | 736.8 | 12.435 | 736.8 | 11.719
736.7 | 11.719 |  | 736.7 | 12.451 | 736.7 | 11.475
738.2 | 11.719 |  | 738.2 | 12.451 | 738.2 | 11.475
738.4 | 11.719 |  | 738.4 | 12.419 | 738.4 | 11.475
739.4 | 11.719 |  | 739.4 | 12.451 | 739.4 | 11.475
740.3 | 11.719 |  | 740.3 | 12.451 | 740.3 | 11.312
741.4 | 11.719 |  | 741.4 | 12.467 | 741.4 | 11.23
741.7 | 11.719 |  | 741.7 | 12.549 | 741.7 | 11.23
742.9 | 11.719 |  | 742.9 | 12.581 | 742.9 | 11.23
743 | 11.719 |  | 743 | 12.695 | 743 | 11.23
744.3 | 11.719 |  | 744.3 | 12.695 | 744.3 | 11.133
745.2 | 11.719 |  | 745.2 | 12.679 | 745.2 | 10.986
746.1 | 11.719 |  | 746.1 | 12.467 | 746.1 | 10.986
747.1 | 11.719 |  | 747.1 | 12.451 | 747.1 | 10.986
747 | 11.719 |  | 747 | 12.451 | 747 | 10.97
748.8 | 11.719 |  | 748.8 | 12.402 | 748.8 | 10.807
749.3 | 11.719 |  | 749.3 | 12.207 | 749.3 | 10.742
749.8 | 11.719 |  | 749.8 | 12.207 | 749.8 | 10.742
751 | 11.702 |  | 751 | 12.191 | 751 | 10.742
752 | 11.719 |  | 752 | 12.126 | 752 | 10.742
752 | 11.719 |  | 752 | 11.963 | 752 | 10.531
754 | 11.719 |  | 754 | 11.963 | 754 | 10.498
753.7 | 11.719 |  | 753.7 | 11.963 | 753.7 | 10.498
755.4 | 11.719 |  | 755.4 | 11.963 | 755.4 | 10.482
755.6 | 11.719 |  | 755.6 | 11.963 | 755.6 | 10.384
757.1 | 11.719 |  | 757.1 | 11.947 | 757.1 | 10.254
757.3 | 11.963 |  | 757.3 | 11.719 | 757.3 | 10.254
758.5 | 11.963 |  | 758.5 | 11.719 | 758.5 | 10.254
758.8 | 12.158 |  | 758.8 | 11.719 | 758.8 | 10.026
759.6 | 12.207 |  | 759.6 | 11.719 | 759.6 | 10.01
760.5 | 12.207 |  | 760.5 | 11.719 | 760.5 | 10.01
761.4 | 12.288 |  | 761.4 | 11.475 | 761.4 | 10.01
762 | 12.451 |  | 762 | 11.475 | 762 | 9.766
762.8 | 12.646 |  | 762.8 | 11.475 | 762.8 | 9.766
763.6 | 12.695 |  | 763.6 | 11.475 | 763.6 | 9.749
764.6 | 12.939 |  | 764.6 | 11.475 | 764.6 | 9.521
765.1 | 12.939 |  | 765.1 | 11.328 | 765.1 | 9.521
765.7 | 13.184 |  | 765.7 | 11.23 | 765.7 | 9.424
766.3 | 13.184 |  | 766.3 | 11.23 | 766.3 | 9.277
767.5 | 13.428 |  | 767.5 | 11.23 | 767.5 | 9.277
767.7 | 13.444 |  | 767.7 | 11.149 | 767.7 | 9.131
769.5 | 13.672 |  | 769.5 | 10.986 | 769.5 | 9.033
769.3 | 13.916 |  | 769.3 | 10.986 | 769.3 | 9.033
770.8 | 13.965 |  | 770.8 | 11.003 | 770.8 | 8.968
771.5 | 14.225 |  | 771.5 | 10.986 | 771.5 | 8.789
772.2 | 14.6 |  | 772.2 | 10.986 | 772.2 | 8.789
773.1 | 14.876 |  | 773.1 | 10.986 | 773.1 | 8.789
773.9 | 15.072 |  | 773.9 | 10.986 | 773.9 | 8.545
774.5 | 15.234 |  | 774.5 | 10.954 | 774.5 | 8.545
775.9 | 15.381 |  | 775.9 | 10.84 | 775.9 | 8.545
776.4 | 15.625 |  | 776.4 | 10.742 | 776.4 | 8.415
777.1 | 15.869 |  | 777.1 | 10.742 | 777.1 | 8.301
777.9 | 16.113 |  | 777.9 | 10.742 | 777.9 | 8.301
779.3 | 16.471 |  | 779.3 | 10.645 | 779.3 | 8.301
779.5 | 16.846 |  | 779.5 | 10.498 | 779.5 | 8.073
780.6 | 17.09 |  | 780.6 | 10.498 | 780.6 | 8.057
781.8 | 17.399 |  | 781.8 | 10.498 | 781.8 | 8.057
782.2 | 17.822 |  | 782.2 | 10.352 | 782.2 | 8.024
783.3 | 18.066 |  | 783.3 | 10.254 | 783.3 | 7.829
784 | 18.392 |  | 784 | 10.254 | 784 | 7.812
784.2 | 18.766 |  | 784.2 | 10.254 | 784.2 | 7.812
785.8 | 19.043 |  | 785.8 | 10.254 | 785.8 | 7.682
785.6 | 19.238 |  | 785.6 | 10.107 | 785.6 | 7.601
787.3 | 19.287 |  | 787.3 | 10.01 | 787.3 | 7.568
787.6 | 19.531 |  | 787.6 | 10.01 | 787.6 | 7.568
788.3 | 19.775 |  | 788.3 | 10.01 | 788.3 | 7.568
789.2 | 20.02 |  | 789.2 | 9.945 | 789.2 | 7.568
790.2 | 20.02 |  | 790.2 | 9.766 | 790.2 | 7.34
790.7 | 20.247 |  | 790.7 | 9.766 | 790.7 | 7.324
791.1 | 20.264 |  | 791.1 | 9.766 | 791.1 | 7.324
792.3 | 20.264 |  | 792.3 | 9.635 | 792.3 | 7.324
792.2 | 20.264 |  | 792.2 | 9.521 | 792.2 | 7.324
793.7 | 20.264 |  | 793.7 | 9.521 | 793.7 | 7.227
794.2 | 20.28 |  | 794.2 | 9.521 | 794.2 | 7.096
795.3 | 20.264 |  | 795.3 | 9.521 | 795.3 | 7.08
796.5 | 20.264 |  | 796.5 | 9.342 | 796.5 | 7.08
796.9 | 20.02 |  | 796.9 | 9.277 | 796.9 | 7.08
797.7 | 20.02 |  | 797.7 | 9.277 | 797.7 | 7.08
798.8 | 19.775 |  | 798.8 | 9.277 | 798.8 | 7.08
799.7 | 19.775 |  | 799.7 | 9.033 | 799.7 | 7.08
800.2 | 19.531 |  | 800.2 | 9.033 | 800.2 | 6.885
801.1 | 19.271 |  | 801.1 | 9.033 | 801.1 | 6.852
802.2 | 19.043 |  | 802.2 | 8.789 | 802.2 | 6.836
803 | 18.799 |  | 803 | 8.789 | 803 | 6.836
803.5 | 18.555 |  | 803.5 | 8.789 | 803.5 | 6.836
804.9 | 18.311 |  | 804.9 | 8.594 | 804.9 | 6.836
805.3 | 18.066 |  | 805.3 | 8.545 | 805.3 | 6.82
806.7 | 17.822 |  | 806.7 | 8.545 | 806.7 | 6.689
806.6 | 17.822 |  | 806.6 | 8.512 | 806.6 | 6.608
808.4 | 17.578 |  | 808.4 | 8.366 | 808.4 | 6.592
808.5 | 17.546 |  | 808.5 | 8.333 | 808.5 | 6.592
809.8 | 17.334 |  | 809.8 | 8.301 | 809.8 | 6.592
810.6 | 17.09 |  | 810.6 | 8.301 | 810.6 | 6.592
811 | 16.846 |  | 811 | 8.301 | 811 | 6.592
811.9 | 16.602 |  | 811.9 | 8.301 | 811.9 | 6.592
812.7 | 16.602 |  | 812.7 |  | 812.7 | 6.592
813.7 | 16.357 |  | 813.7 |  | 813.7 | 6.348
813.8 | 16.113 |  | 813.8 |  | 813.8 | 6.348
815 | 15.902 |  | 815 |  | 815 | 6.348
815.1 | 15.869 |  | 815.1 |  | 815.1 | 6.348
817.3 | 15.625 |  | 817.3 |  | 817.3 | 6.348
817.1 | 15.381 |  | 817.1 |  | 817.1 | 6.348
818.8 | 15.137 |  | 818.8 |  | 818.8 | 6.348
818.2 | 14.925 |  | 818.2 |  | 818.2 | 6.348
820.6 | 14.893 |  | 820.6 |  | 820.6 | 6.348
820.7 | 14.648 |  | 820.7 |  | 820.7 | 6.348
822.2 | 14.616 |  | 822.2 |  | 822.2 | 6.348
821.8 | 14.404 |  | 821.8 |  | 821.8 | 6.299
823.1 | 14.404 |  | 823.1 |  | 823.1 | 6.12
824 | 14.307 |  | 824 |  | 824 | 6.104
825.3 | 14.16 |  | 825.3 |  | 825.3 | 6.104
825.5 | 14.16 |  | 825.5 |  | 825.5 | 6.104
826.8 | 14.111 |  | 826.8 |  | 826.8 | 6.104
826.8 | 13.916 |  | 826.8 |  | 826.8 | 6.104
828.3 | 13.916 |  | 828.3 |  | 828.3 | 6.104
828 | 13.672 |  | 828 |  | 828 | 6.104
830 | 13.428 |  | 830 |  | 830 | 6.104
830.3 | 13.428 |  | 830.3 |  | 830.3 | 6.055
831.7 | 13.184 |  | 831.7 |  | 831.7 | 6.071
831.7 | 13.184 |  | 831.7 |  | 831.7 | 5.859
833 | 13.005 |  | 833 |  | 833 | 5.859
833.7 | 12.939 |  | 833.7 |  | 833.7 | 5.859
834.9 | 12.939 |  | 834.9 |  | 834.9 | 5.859
835.3 | 12.809 |  | 835.3 |  | 835.3 | 5.859
836 | 12.695 |  | 836 |  | 836 | 5.859
836.7 | 12.581 |  | 836.7 |  | 836.7 | 5.827
837 | 12.451 |  | 837 |  | 837 | 5.648
838.7 | 12.435 |  | 838.7 |  | 838.7 | 5.615
838.6 | 12.207 |  | 838.6 |  | 838.6 | 5.615
840 | 12.207 |  | 840 |  | 840 | 5.615
839.7 | 12.207 |  | 839.7 |  | 839.7 | 5.615
841.2 | 12.207 |  | 841.2 |  | 841.2 | 5.566
841.5 | 12.207 |  | 841.5 |  | 841.5 | 5.485
842.5 | 12.207 |  | 842.5 |  | 842.5 | 5.469
843.3 | 12.207 |  | 843.3 |  | 843.3 | 5.371
844.2 | 12.207 |  | 844.2 |  | 844.2 | 5.387
844.7 | 12.207 |  | 844.7 |  | 844.7 | 5.387
846.1 | 12.207 |  | 846.1 |  | 846.1 | 5.371
846.2 | 12.028 |  | 846.2 |  | 846.2 | 5.371
847.7 | 11.963 |  | 847.7 |  | 847.7 | 5.371
847.9 | 11.963 |  | 847.9 |  | 847.9 | 5.371
849.6 | 11.882 |  | 849.6 |  | 849.6 | 5.371
849.1 | 11.849 |  | 849.1 |  | 849.1 | 5.371
850.7 | 11.735 |  | 850.7 |  | 850.7 | 5.355
850.7 | 11.719 |  | 850.7 |  | 850.7 | 5.225
852.3 | 11.719 |  | 852.3 |  | 852.3 | 5.143
852.2 | 11.702 |  | 852.2 |  | 852.2 | 5.127
854 | 11.686 |  | 854 |  | 854 | 5.143
853.8 | 11.491 |  | 853.8 |  | 853.8 | 5.127
855.4 | 11.475 |  | 855.4 |  | 855.4 | 5.127
855.5 | 11.475 |  | 855.5 |  | 855.5 | 5.127
857.1 | 11.475 |  | 857.1 |  | 857.1 | 5.127
856.8 | 11.377 |  | 856.8 |  | 856.8 | 5.127
858.4 | 11.23 |  | 858.4 |  | 858.4 | 5.127
859.1 | 11.23 |  | 859.1 |  | 859.1 | 5.127
859 | 11.23 |  | 859 |  | 859 | 5.127
860.6 | 11.23 |  | 860.6 |  | 860.6 | 5.127
861 | 11.23 |  | 861 |  | 861 | 5.127
862.2 | 11.23 |  | 862.2 |  | 862.2 | 5.127
861.5 | 11.182 |  | 861.5 |  | 861.5 | 5.127
863.9 | 10.921 |  | 863.9 |  | 863.9 | 5.127
862.8 | 10.84 |  | 862.8 |  | 862.8 | 5.127
864.4 | 10.889 |  | 864.4 |  | 864.4 | 5.127
864.4 | 10.954 |  | 864.4 |  | 864.4 | 5.127
865.4 | 10.791 |  | 865.4 |  | 865.4 | 5.029
865.4 | 10.742 |  | 865.4 |  | 865.4 | 4.883
866 | 10.742 |  | 866 |  | 866 | 4.883
868.1 | 10.986 |  | 868.1 |  | 868.1 | 4.883
871.2 | 10.986 |  | 871.2 |  | 871.2

## Figure_8
Date created | November, 2022
Compilation | January, 2023
THERMOGRAVIMETRIC ANALYSES
| Ni/biochar | Ni/biochar |  | Ni/biochar (KOH) | Ni/biochar (KOH) |  | Ni/biochar (H2SO4) | Ni/biochar (H2SO4)
Sample Temperature | Weight (%) | Weight (%) | Sample Temperature | Weight (%) | Weight (%) | Sample Temperature (°C) | Weight (%) | Weight (%)
29.73 | 17.50076 | (col(B)*100)/17.50156 |  |  | (COL(E)*100)/26.22076 |  |  | (col(H)*100)/22.13509
29.71 | 17.49997 | 99.99545 | 29.94 | 26.22043 | 99.99874 | 29.98 | 22.13379 | 99.99412
29.69 | 17.49917 | 99.9909 | 29.92 | 26.2201 | 99.9975 | 29.97 | 22.13252 | 99.9884
29.68 | 17.49841 | 99.98636 | 29.91 | 26.21978 | 99.99626 | 29.95 | 22.13129 | 99.98285
29.66 | 17.49765 | 99.98202 | 29.9 | 26.21949 | 99.99515 | 29.94 | 22.13003 | 99.97713
29.64 | 17.4969 | 99.97768 | 29.9 | 26.21916 | 99.99391 | 29.93 | 22.12876 | 99.97141
29.63 | 17.49617 | 99.97335 | 29.88 | 26.21888 | 99.99281 | 29.92 | 22.12753 | 99.96586
29.61 | 17.49545 | 99.96921 | 29.87 | 26.21859 | 99.99171 | 29.91 | 22.1263 | 99.9603
29.59 | 17.49473 | 99.96508 | 29.86 | 26.21826 | 99.99047 | 29.9 | 22.12504 | 99.95459
29.58 | 17.494 | 99.96095 | 29.85 | 26.21797 | 99.98936 | 29.9 | 22.12381 | 99.94903
29.59 | 17.49328 | 99.95682 | 29.84 | 26.21765 | 99.98812 | 29.88 | 22.12262 | 99.94364
29.62 | 17.49256 | 99.95268 | 29.83 | 26.21736 | 99.98702 | 29.87 | 22.12139 | 99.93809
29.66 | 17.49187 | 99.94855 | 29.81 | 26.21707 | 99.98592 | 29.86 | 22.12016 | 99.93253
29.7 | 17.49115 | 99.94463 | 29.8 | 26.21674 | 99.98467 | 29.85 | 22.11893 | 99.92698
29.73 | 17.49046 | 99.9405 | 29.79 | 26.21645 | 99.98357 | 29.84 | 22.11773 | 99.92159
29.76 | 17.48974 | 99.93657 | 29.78 | 26.21613 | 99.98233 | 29.83 | 22.11654 | 99.9162
29.8 | 17.48901 | 99.93244 | 29.77 | 26.21584 | 99.98123 | 29.82 | 22.11535 | 99.91081
29.83 | 17.48829 | 99.92831 | 29.76 | 26.21555 | 99.98012 | 29.81 | 22.11415 | 99.90542
29.87 | 17.4876 | 99.92417 | 29.75 | 26.21526 | 99.97902 | 29.8 | 22.11296 | 99.90003
29.91 | 17.48692 | 99.92025 | 29.74 | 26.21497 | 99.97792 | 29.79 | 22.1118 | 99.8948
29.93 | 17.48623 | 99.91632 | 29.72 | 26.21472 | 99.97695 | 29.78 | 22.11061 | 99.88941
29.97 | 17.48554 | 99.9124 | 29.72 | 26.21446 | 99.97599 | 29.77 | 22.10945 | 99.88418
30 | 17.48485 | 99.90847 | 29.71 | 26.21421 | 99.97502 | 29.76 | 22.1083 | 99.87896
30.02 | 17.48417 | 99.90455 | 29.7 | 26.21396 | 99.97405 | 29.75 | 22.10714 | 99.87373
30.04 | 17.48348 | 99.90062 | 29.68 | 26.2137 | 99.97309 | 29.74 | 22.10598 | 99.8685
30.06 | 17.48279 | 99.89669 | 29.68 | 26.21345 | 99.97213 | 29.73 | 22.10486 | 99.86344
30.05 | 17.48211 | 99.89277 | 29.66 | 26.21323 | 99.9713 | 29.72 | 22.10371 | 99.85821
30.07 | 17.48142 | 99.88884 | 29.65 | 26.21298 | 99.97033 | 29.71 | 22.10258 | 99.85315
30.08 | 17.48077 | 99.88492 | 29.64 | 26.21273 | 99.96937 | 29.7 | 22.10146 | 99.84808
30.08 | 17.48012 | 99.8812 | 29.63 | 26.21248 | 99.9684 | 29.68 | 22.10038 | 99.84318
30.09 | 17.47943 | 99.87749 | 29.62 | 26.21222 | 99.96744 | 29.66 | 22.09926 | 99.83812
30.09 | 17.47874 | 99.87356 | 29.62 | 26.21197 | 99.96647 | 29.66 | 22.09817 | 99.83322
30.08 | 17.47806 | 99.86963 | 29.63 | 26.21175 | 99.96565 | 29.64 | 22.09709 | 99.82832
30.08 | 17.47737 | 99.86571 | 29.66 | 26.2115 | 99.96468 | 29.64 | 22.09604 | 99.82358
30.08 | 17.47668 | 99.86178 | 29.69 | 26.21125 | 99.96371 | 29.63 | 22.09495 | 99.81868
30.07 | 17.476 | 99.85786 | 29.72 | 26.21099 | 99.96275 | 29.61 | 22.09391 | 99.81394
30.06 | 17.47531 | 99.85393 | 29.75 | 26.21074 | 99.96178 | 29.6 | 22.09286 | 99.8092
30.05 | 17.47462 | 99.85001 | 29.79 | 26.21049 | 99.96082 | 29.59 | 22.09181 | 99.80447
30.04 | 17.47397 | 99.84608 | 29.82 | 26.21023 | 99.95985 | 29.58 | 22.0908 | 99.79989
30.03 | 17.47336 | 99.84236 | 29.86 | 26.21002 | 99.95902 | 29.58 | 22.08975 | 99.79516
30.03 | 17.47274 | 99.83885 | 29.9 | 26.20976 | 99.95806 | 29.6 | 22.0887 | 99.79042
30.01 | 17.47213 | 99.83533 | 29.92 | 26.20955 | 99.95723 | 29.64 | 22.08769 | 99.78585
30 | 17.47151 | 99.83183 | 29.95 | 26.20929 | 99.95627 | 29.68 | 22.08664 | 99.78111
30 | 17.47086 | 99.82831 | 29.98 | 26.20904 | 99.9553 | 29.71 | 22.08563 | 99.77654
30 | 17.47025 | 99.82459 | 30 | 26.20879 | 99.95434 | 29.75 | 22.08461 | 99.77196
29.99 | 17.46963 | 99.82108 | 30.03 | 26.20853 | 99.95337 | 29.79 | 22.0836 | 99.76739
29.98 | 17.46902 | 99.81757 | 30.04 | 26.20824 | 99.95227 | 29.82 | 22.08259 | 99.76281
29.98 | 17.4684 | 99.81406 | 30.05 | 26.20796 | 99.95116 | 29.86 | 22.08158 | 99.75824
29.98 | 17.46782 | 99.81054 | 30.07 | 26.2077 | 99.9502 | 29.89 | 22.08053 | 99.7535
29.98 | 17.46721 | 99.80724 | 30.08 | 26.20741 | 99.9491 | 29.93 | 22.07948 | 99.74877
29.98 | 17.46663 | 99.80373 | 30.08 | 26.20709 | 99.94785 | 29.97 | 22.07843 | 99.74403
29.98 | 17.46602 | 99.80042 | 30.08 | 26.2068 | 99.94675 | 29.99 | 22.07742 | 99.73945
29.99 | 17.46537 | 99.79691 | 30.09 | 26.20651 | 99.94565 | 30.01 | 22.07641 | 99.73488
29.98 | 17.46471 | 99.79319 | 30.09 | 26.20622 | 99.94455 | 30.03 | 22.07539 | 99.73031
29.97 | 17.46406 | 99.78947 | 30.09 | 26.20593 | 99.94344 | 30.05 | 22.07438 | 99.72573
29.98 | 17.46345 | 99.78576 | 30.09 | 26.20564 | 99.94234 | 30.07 | 22.07337 | 99.72116
29.98 | 17.4628 | 99.78224 | 30.09 | 26.20535 | 99.94124 | 30.09 | 22.07236 | 99.71659
29.99 | 17.46218 | 99.77852 | 30.08 | 26.20506 | 99.94013 | 30.1 | 22.07131 | 99.71185
29.99 | 17.46157 | 99.77501 | 30.07 | 26.20481 | 99.93917 | 30.11 | 22.07033 | 99.70744
29.99 | 17.46095 | 99.7715 | 30.07 | 26.20452 | 99.93806 | 30.11 | 22.06936 | 99.70303
29.99 | 17.46034 | 99.76799 | 30.06 | 26.20423 | 99.93696 | 30.11 | 22.06841 | 99.69878
29.99 | 17.45973 | 99.76447 | 30.05 | 26.20398 | 99.936 | 30.12 | 22.06747 | 99.69453
29.99 | 17.45911 | 99.76096 | 30.04 | 26.20369 | 99.93489 | 30.12 | 22.0665 | 99.69012
30 | 17.45846 | 99.75745 | 30.04 | 26.20344 | 99.93393 | 30.12 | 22.06552 | 99.68571
29.99 | 17.45784 | 99.75373 | 30.03 | 26.20318 | 99.93296 | 30.11 | 22.06458 | 99.68147
30 | 17.45719 | 99.75022 | 30.02 | 26.20293 | 99.932 | 30.1 | 22.06361 | 99.67705
30.01 | 17.45654 | 99.7465 | 30.01 | 26.20268 | 99.93103 | 30.1 | 22.06267 | 99.6728
30 | 17.45593 | 99.74278 | 30 | 26.20242 | 99.93007 | 30.09 | 22.06169 | 99.6684
30 | 17.45531 | 99.73927 | 29.99 | 26.20217 | 99.9291 | 30.09 | 22.06075 | 99.66415
30 | 17.45466 | 99.73575 | 29.98 | 26.20192 | 99.92814 | 30.08 | 22.05981 | 99.6599
30.01 | 17.45405 | 99.73204 | 29.97 | 26.2017 | 99.92731 | 30.08 | 22.05887 | 99.65566
30 | 17.45343 | 99.72853 | 29.96 | 26.20145 | 99.92634 | 30.06 | 22.05789 | 99.65124
30 | 17.45282 | 99.72501 | 29.95 | 26.20123 | 99.92552 | 30.05 | 22.05699 | 99.64716
30 | 17.4522 | 99.7215 | 29.96 | 26.20101 | 99.92469 | 30.04 | 22.05605 | 99.64291
30 | 17.45155 | 99.71799 | 29.95 | 26.20076 | 99.92372 | 30.03 | 22.05511 | 99.63866
30.01 | 17.45097 | 99.71427 | 29.96 | 26.20054 | 99.9229 | 30.03 | 22.0542 | 99.63458
30.01 | 17.45036 | 99.71096 | 29.96 | 26.20033 | 99.92207 | 30.02 | 22.05326 | 99.63033
30.01 | 17.44978 | 99.70745 | 29.96 | 26.20011 | 99.92124 | 30.01 | 22.05236 | 99.62625
30 | 17.44924 | 99.70415 | 29.96 | 26.19989 | 99.92041 | 30 | 22.05146 | 99.62217
30 | 17.4487 | 99.70105 | 29.96 | 26.19968 | 99.91959 | 29.99 | 22.05055 | 99.61808
30 | 17.44815 | 99.69795 | 29.97 | 26.19942 | 99.91862 | 29.99 | 22.04965 | 99.614
30 | 17.44761 | 99.69485 | 29.97 | 26.19921 | 99.91779 | 29.97 | 22.04878 | 99.61008
30 | 17.44711 | 99.69175 | 29.98 | 26.19899 | 99.91697 | 29.96 | 22.04788 | 99.606
30 | 17.4466 | 99.68886 | 29.98 | 26.19877 | 99.91614 | 29.95 | 22.04701 | 99.60208
30 | 17.44613 | 99.68597 | 29.98 | 26.19855 | 99.91531 | 29.94 | 22.04611 | 99.59799
30 | 17.44566 | 99.68328 | 29.98 | 26.19834 | 99.91448 | 29.93 | 22.0452 | 99.59391
30 | 17.44519 | 99.68059 | 29.99 | 26.19812 | 99.91366 | 29.93 | 22.04437 | 99.59015
30 | 17.44472 | 99.67791 | 30 | 26.19787 | 99.91269 | 29.91 | 22.0435 | 99.58623
30 | 17.44421 | 99.67522 | 30 | 26.19765 | 99.91186 | 29.91 | 22.04263 | 99.58231
30.01 | 17.44374 | 99.67233 | 30 | 26.19743 | 99.91104 | 29.91 | 22.0418 | 99.57855
30 | 17.44327 | 99.66965 | 30.01 | 26.19718 | 99.91007 | 29.91 | 22.04093 | 99.57463
30 | 17.4428 | 99.66696 | 30.01 | 26.19693 | 99.90911 | 29.92 | 22.0401 | 99.57088
30 | 17.4423 | 99.66428 | 30 | 26.19671 | 99.90828 | 29.93 | 22.03927 | 99.56712
29.99 | 17.44186 | 99.66138 | 30.01 | 26.19646 | 99.90731 | 29.93 | 22.03844 | 99.56336
30 | 17.44139 | 99.6589 | 30.01 | 26.19624 | 99.90649 | 29.94 | 22.03761 | 99.5596
30 | 17.44092 | 99.65622 | 30.02 | 26.19599 | 99.90552 | 29.95 | 22.03678 | 99.55585
29.99 | 17.44049 | 99.65353 | 30.01 | 26.19577 | 99.90469 | 29.95 | 22.03595 | 99.55209
30.01 | 17.44006 | 99.65105 | 30.02 | 26.19552 | 99.90373 | 29.97 | 22.03511 | 99.54833
30 | 17.43962 | 99.64857 | 30.01 | 26.1953 | 99.9029 | 29.97 | 22.03432 | 99.54474
30 | 17.43919 | 99.64609 | 30.01 | 26.19508 | 99.90207 | 29.98 | 22.03349 | 99.54098
30 | 17.43879 | 99.64361 | 30.01 | 26.19483 | 99.90111 | 29.98 | 22.03265 | 99.53722
30 | 17.43839 | 99.64134 | 30.01 | 26.19461 | 99.90028 | 30 | 22.03186 | 99.53363
30 | 17.43799 | 99.63907 | 30 | 26.19436 | 99.89932 | 29.99 | 22.03103 | 99.52987
30 | 17.43763 | 99.6368 | 30 | 26.19414 | 99.89849 | 30 | 22.03023 | 99.52628
30 | 17.43723 | 99.63473 | 30 | 26.19393 | 99.89766 | 30.01 | 22.02944 | 99.52269
30 | 17.43687 | 99.63246 | 30 | 26.19367 | 99.8967 | 30.01 | 22.02861 | 99.51893
30 | 17.43651 | 99.63039 | 30 | 26.19346 | 99.89587 | 30.02 | 22.02781 | 99.51534
30 | 17.43619 | 99.62832 | 30 | 26.19328 | 99.89518 | 30.01 | 22.02705 | 99.51191
30 | 17.4359 | 99.62647 | 30 | 26.19309 | 99.89449 | 30.01 | 22.02629 | 99.50847
30 | 17.43561 | 99.62482 | 30 | 26.19299 | 99.89408 | 30.02 | 22.0256 | 99.50537
30 | 17.43535 | 99.62316 | 30 | 26.19288 | 99.89366 | 30.01 | 22.02492 | 99.50227
30 | 17.4351 | 99.62171 | 29.99 | 26.19277 | 99.89325 | 30.02 | 22.0243 | 99.49949
30 | 17.43485 | 99.62027 | 30 | 26.1927 | 99.89297 | 30.02 | 22.02369 | 99.49671
30.01 | 17.43467 | 99.61882 | 30 | 26.19266 | 99.89283 | 30.02 | 22.02311 | 99.4941
30.01 | 17.43445 | 99.61779 | 29.99 | 26.19259 | 99.89256 | 30.01 | 22.02253 | 99.49149
30 | 17.43431 | 99.61655 | 29.99 | 26.19255 | 99.89242 | 30.01 | 22.02195 | 99.48887
30.01 | 17.43413 | 99.61573 | 29.99 | 26.19248 | 99.89215 | 30.01 | 22.02137 | 99.48626
30.01 | 17.43394 | 99.61469 | 30 | 26.19244 | 99.89201 | 30.02 | 22.02083 | 99.48381
30.01 | 17.4338 | 99.61366 | 30 | 26.19241 | 99.89187 | 30.02 | 22.02025 | 99.48119
30.03 | 17.43362 | 99.61283 | 30 | 26.19237 | 99.89173 | 30.02 | 22.01967 | 99.47858
30.17 | 17.43347 | 99.6118 | 30.03 | 26.19234 | 99.89159 | 30.04 | 22.01913 | 99.47613
30.39 | 17.43329 | 99.61097 | 30.12 | 26.1923 | 99.89146 | 30.12 | 22.01855 | 99.47352
30.59 | 17.43315 | 99.60994 | 30.33 | 26.19223 | 99.89118 | 30.35 | 22.01801 | 99.47107
30.78 | 17.43293 | 99.60911 | 30.54 | 26.19219 | 99.89104 | 30.57 | 22.01743 | 99.46845
30.99 | 17.43275 | 99.60787 | 30.74 | 26.19215 | 99.8909 | 30.76 | 22.01689 | 99.466
31.2 | 17.43257 | 99.60684 | 30.94 | 26.19212 | 99.89077 | 30.97 | 22.01635 | 99.46355
31.41 | 17.43235 | 99.60581 | 31.16 | 26.19208 | 99.89063 | 31.17 | 22.01577 | 99.46094
31.62 | 17.4321 | 99.60457 | 31.36 | 26.19205 | 99.89049 | 31.38 | 22.01523 | 99.45849
31.83 | 17.43185 | 99.60312 | 31.58 | 26.19201 | 99.89035 | 31.58 | 22.01465 | 99.45588
32.02 | 17.43159 | 99.60168 | 31.77 | 26.19197 | 99.89021 | 31.78 | 22.01411 | 99.45342
32.22 | 17.43134 | 99.60023 | 31.97 | 26.1919 | 99.88994 | 31.99 | 22.01353 | 99.45081
32.43 | 17.43105 | 99.59878 | 32.17 | 26.19183 | 99.88966 | 32.19 | 22.01295 | 99.4482
32.65 | 17.43069 | 99.59713 | 32.38 | 26.19172 | 99.88925 | 32.4 | 22.01233 | 99.44542
32.86 | 17.43029 | 99.59506 | 32.59 | 26.19161 | 99.88884 | 32.61 | 22.01172 | 99.44265
33.06 | 17.42982 | 99.59279 | 32.81 | 26.19143 | 99.88815 | 32.82 | 22.011 | 99.43938
33.27 | 17.42932 | 99.59011 | 33.01 | 26.19121 | 99.88732 | 33.02 | 22.01027 | 99.43611
33.47 | 17.42881 | 99.58721 | 33.22 | 26.19096 | 99.88635 | 33.24 | 22.00948 | 99.43252
33.69 | 17.42827 | 99.58432 | 33.43 | 26.19067 | 99.88525 | 33.45 | 22.00868 | 99.42892
33.91 | 17.42769 | 99.58122 | 33.64 | 26.19038 | 99.88415 | 33.67 | 22.00785 | 99.42517
34.12 | 17.42707 | 99.57792 | 33.86 | 26.19009 | 99.88304 | 33.87 | 22.00702 | 99.42141
34.33 | 17.42646 | 99.5744 | 34.08 | 26.18977 | 99.8818 | 34.08 | 22.00615 | 99.41749
34.56 | 17.42581 | 99.57089 | 34.29 | 26.18944 | 99.88056 | 34.3 | 22.00525 | 99.41341
34.78 | 17.42512 | 99.56717 | 34.5 | 26.18908 | 99.87918 | 34.51 | 22.00434 | 99.40932
34.99 | 17.4244 | 99.56324 | 34.72 | 26.18872 | 99.8778 | 34.73 | 22.00344 | 99.40524
35.21 | 17.42364 | 99.55911 | 34.94 | 26.18832 | 99.87629 | 34.95 | 22.0025 | 99.40099
35.43 | 17.42284 | 99.55478 | 35.15 | 26.18792 | 99.87477 | 35.18 | 22.00156 | 99.39674
35.66 | 17.42205 | 99.55023 | 35.38 | 26.18753 | 99.87325 | 35.4 | 22.00058 | 99.39233
35.87 | 17.42125 | 99.54569 | 35.61 | 26.18709 | 99.8716 | 35.62 | 21.99961 | 99.38792
36.1 | 17.42042 | 99.54114 | 35.83 | 26.18666 | 99.86994 | 35.83 | 21.99859 | 99.38335
36.32 | 17.41959 | 99.53639 | 36.05 | 26.18619 | 99.86815 | 36.06 | 21.99755 | 99.37861
36.54 | 17.41876 | 99.53164 | 36.27 | 26.18572 | 99.86636 | 36.29 | 21.99646 | 99.37371
36.77 | 17.41789 | 99.52689 | 36.49 | 26.18525 | 99.86457 | 36.51 | 21.99541 | 99.36897
37 | 17.41702 | 99.52193 | 36.73 | 26.18474 | 99.86264 | 36.74 | 21.99433 | 99.36407
37.24 | 17.41612 | 99.51697 | 36.95 | 26.18424 | 99.86071 | 36.97 | 21.99321 | 99.35901
37.46 | 17.41521 | 99.5118 | 37.18 | 26.18373 | 99.85877 | 37.19 | 21.99212 | 99.35411
37.69 | 17.41431 | 99.50664 | 37.41 | 26.18322 | 99.85684 | 37.42 | 21.991 | 99.34904
37.92 | 17.41337 | 99.50147 | 37.64 | 26.18268 | 99.85478 | 37.64 | 21.98984 | 99.34382
38.15 | 17.41243 | 99.4961 | 37.86 | 26.18214 | 99.8527 | 37.88 | 21.98869 | 99.33859
38.38 | 17.41149 | 99.49073 | 38.09 | 26.1816 | 99.85064 | 38.12 | 21.98749 | 99.3332
38.62 | 17.41055 | 99.48536 | 38.33 | 26.18102 | 99.84843 | 38.34 | 21.98634 | 99.32797
38.85 | 17.40957 | 99.47999 | 38.56 | 26.18044 | 99.84622 | 38.58 | 21.98518 | 99.32275
39.09 | 17.4086 | 99.47441 | 38.8 | 26.17982 | 99.84388 | 38.81 | 21.98399 | 99.31736
39.31 | 17.40762 | 99.46883 | 39.03 | 26.17925 | 99.84168 | 39.05 | 21.98276 | 99.3118
39.55 | 17.40661 | 99.46325 | 39.26 | 26.17863 | 99.83933 | 39.28 | 21.98153 | 99.30625
39.78 | 17.40556 | 99.45747 | 39.49 | 26.17802 | 99.83698 | 39.51 | 21.98026 | 99.30053
40.02 | 17.40451 | 99.45148 | 39.73 | 26.17737 | 99.8345 | 39.75 | 21.979 | 99.29481
40.27 | 17.40346 | 99.44548 | 39.97 | 26.17675 | 99.83216 | 39.98 | 21.97773 | 99.28909
40.5 | 17.40238 | 99.4395 | 40.2 | 26.1761 | 99.82968 | 40.22 | 21.97643 | 99.28322
40.74 | 17.40129 | 99.4333 | 40.44 | 26.17545 | 99.82719 | 40.46 | 21.97509 | 99.27717
40.98 | 17.40017 | 99.4271 | 40.67 | 26.17476 | 99.82457 | 40.7 | 21.97375 | 99.27113
41.22 | 17.39905 | 99.42069 | 40.92 | 26.17408 | 99.82195 | 40.93 | 21.97242 | 99.26508
41.45 | 17.3979 | 99.41429 | 41.16 | 26.17335 | 99.8192 | 41.17 | 21.97104 | 99.25887
41.69 | 17.3967 | 99.40768 | 41.4 | 26.17263 | 99.81644 | 41.41 | 21.96967 | 99.25267
41.93 | 17.39551 | 99.40086 | 41.64 | 26.17191 | 99.81368 | 41.65 | 21.96826 | 99.2463
42.18 | 17.39428 | 99.39404 | 41.87 | 26.17115 | 99.81078 | 41.9 | 21.96685 | 99.23993
42.41 | 17.39305 | 99.38702 | 42.11 | 26.17039 | 99.80789 | 42.13 | 21.9654 | 99.23339
42.65 | 17.39182 | 99.37999 | 42.36 | 26.16959 | 99.80486 | 42.37 | 21.96395 | 99.22686
42.9 | 17.39052 | 99.37297 | 42.61 | 26.1688 | 99.80182 | 42.61 | 21.96251 | 99.22032
43.14 | 17.38922 | 99.36553 | 42.84 | 26.168 | 99.79879 | 42.86 | 21.96103 | 99.21362
43.38 | 17.38792 | 99.3581 | 43.07 | 26.16717 | 99.79562 | 43.1 | 21.95951 | 99.20677
43.63 | 17.38661 | 99.35066 | 43.31 | 26.16634 | 99.79244 | 43.33 | 21.95799 | 99.1999
43.87 | 17.38531 | 99.34322 | 43.56 | 26.16551 | 99.78927 | 43.58 | 21.95647 | 99.19304
44.11 | 17.38401 | 99.33578 | 43.81 | 26.16464 | 99.78596 | 43.82 | 21.95495 | 99.18618
44.35 | 17.38271 | 99.32835 | 44.06 | 26.16377 | 99.78265 | 44.07 | 21.9534 | 99.17916
44.6 | 17.38141 | 99.32091 | 44.31 | 26.1629 | 99.77934 | 44.31 | 21.95184 | 99.17213
44.84 | 17.38011 | 99.31347 | 44.54 | 26.16204 | 99.77604 | 44.56 | 21.95029 | 99.16511
45.08 | 17.3788 | 99.30603 | 44.78 | 26.16117 | 99.77273 | 44.81 | 21.9487 | 99.15793
45.34 | 17.37747 | 99.29859 | 45.03 | 26.16026 | 99.76928 | 45.05 | 21.94711 | 99.15074
45.57 | 17.37613 | 99.29095 | 45.27 | 26.1594 | 99.76597 | 45.28 | 21.94548 | 99.14338
45.82 | 17.37483 | 99.2833 | 45.52 | 26.15846 | 99.76238 | 45.53 | 21.94385 | 99.13603
46.07 | 17.37349 | 99.27587 | 45.77 | 26.15755 | 99.75894 | 45.78 | 21.94222 | 99.12868
46.31 | 17.37219 | 99.26823 | 46.01 | 26.15661 | 99.75535 | 46.02 | 21.94056 | 99.12117
46.55 | 17.37085 | 99.26079 | 46.25 | 26.15567 | 99.75177 | 46.27 | 21.9389 | 99.11366
46.8 | 17.36951 | 99.25314 | 46.5 | 26.15473 | 99.74818 | 46.53 | 21.93723 | 99.10614
47.05 | 17.36814 | 99.2455 | 46.75 | 26.15375 | 99.74445 | 46.77 | 21.93553 | 99.09846
47.3 | 17.3668 | 99.23765 | 46.99 | 26.15281 | 99.74087 | 47.01 | 21.93384 | 99.09079
47.54 | 17.36543 | 99.23001 | 47.23 | 26.15184 | 99.73715 | 47.26 | 21.93214 | 99.08311
47.79 | 17.36402 | 99.22216 | 47.49 | 26.15083 | 99.73329 | 47.5 | 21.93044 | 99.07543
48.04 | 17.36264 | 99.2141 | 47.73 | 26.14985 | 99.72956 | 47.75 | 21.9287 | 99.06759
48.29 | 17.36123 | 99.20625 | 47.98 | 26.1488 | 99.72556 | 48 | 21.92697 | 99.05975
48.53 | 17.35982 | 99.19819 | 48.23 | 26.14779 | 99.7217 | 48.25 | 21.92523 | 99.05191
48.78 | 17.35841 | 99.19013 | 48.47 | 26.14674 | 99.7177 | 48.5 | 21.92346 | 99.0439
49.03 | 17.35696 | 99.18207 | 48.73 | 26.14569 | 99.7137 | 48.73 | 21.92169 | 99.0359
49.28 | 17.35548 | 99.17381 | 48.98 | 26.14464 | 99.70971 | 48.98 | 21.91991 | 99.0279
49.52 | 17.354 | 99.16534 | 49.22 | 26.14356 | 99.70557 | 49.24 | 21.91811 | 99.01973
49.77 | 17.35248 | 99.15687 | 49.46 | 26.14247 | 99.70143 | 49.48 | 21.9163 | 99.01156
50.03 | 17.35096 | 99.14819 | 49.71 | 26.14135 | 99.69716 | 49.73 | 21.91449 | 99.00339
50.27 | 17.34944 | 99.13952 | 49.96 | 26.14023 | 99.69288 | 49.98 | 21.91265 | 98.99506
50.52 | 17.34792 | 99.13084 | 50.22 | 26.13911 | 99.68861 | 50.23 | 21.9108 | 98.98673
50.77 | 17.34633 | 99.12216 | 50.46 | 26.13799 | 99.68433 | 50.47 | 21.90896 | 98.9784
51.02 | 17.34474 | 99.11307 | 50.7 | 26.13691 | 99.6802 | 50.73 | 21.90711 | 98.97007
51.27 | 17.34308 | 99.10398 | 50.96 | 26.13575 | 99.67578 | 50.98 | 21.90523 | 98.96158
51.51 | 17.34142 | 99.09448 | 51.2 | 26.13463 | 99.67151 | 51.23 | 21.90335 | 98.95308
51.76 | 17.33975 | 99.08497 | 51.45 | 26.13347 | 99.6671 | 51.48 | 21.90144 | 98.94442
52.01 | 17.33805 | 99.07547 | 51.7 | 26.13231 | 99.66268 | 51.72 | 21.89956 | 98.93593
52.26 | 17.33635 | 99.06576 | 51.96 | 26.13112 | 99.65813 | 51.97 | 21.89764 | 98.92727
52.52 | 17.33462 | 99.05605 | 52.21 | 26.12996 | 99.65372 | 52.22 | 21.89572 | 98.91861
52.76 | 17.33288 | 99.04613 | 52.45 | 26.12873 | 99.64903 | 52.46 | 21.89381 | 98.90996
53.01 | 17.33115 | 99.03622 | 52.7 | 26.12754 | 99.64448 | 52.72 | 21.89186 | 98.90113
53.25 | 17.32941 | 99.0263 | 52.95 | 26.12631 | 99.63979 | 52.97 | 21.88994 | 98.89248
53.51 | 17.32764 | 99.01638 | 53.2 | 26.12505 | 99.63496 | 53.22 | 21.88795 | 98.88349
53.76 | 17.3259 | 99.00626 | 53.44 | 26.12378 | 99.63014 | 53.47 | 21.886 | 98.87467
54.01 | 17.32413 | 98.99634 | 53.7 | 26.12251 | 99.62531 | 53.71 | 21.88401 | 98.86569
54.26 | 17.3224 | 98.98622 | 53.95 | 26.12121 | 99.62035 | 53.96 | 21.88198 | 98.85654
54.51 | 17.32063 | 98.9763 | 54.2 | 26.11991 | 99.61538 | 54.22 | 21.88 | 98.84755
54.76 | 17.31889 | 98.96618 | 54.45 | 26.11861 | 99.61042 | 54.47 | 21.87804 | 98.83874
55.01 | 17.31712 | 98.95626 | 54.7 | 26.1172 | 99.60504 | 54.72 | 21.87605 | 98.82975
55.26 | 17.31535 | 98.94614 | 54.95 | 26.11579 | 99.59966 | 54.97 | 21.87407 | 98.82077
55.51 | 17.31361 | 98.93601 | 55.2 | 26.11442 | 99.59442 | 55.22 | 21.87204 | 98.81162
55.76 | 17.31184 | 98.9261 | 55.45 | 26.11304 | 99.58918 | 55.46 | 21.87005 | 98.80263
56.02 | 17.3101 | 98.91598 | 55.7 | 26.11163 | 99.5838 | 55.71 | 21.86806 | 98.79365
56.26 | 17.30833 | 98.90606 | 55.95 | 26.11026 | 99.57856 | 55.97 | 21.86604 | 98.7845
56.51 | 17.3066 | 98.89593 | 56.2 | 26.10888 | 99.57332 | 56.23 | 21.86401 | 98.77536
56.77 | 17.30486 | 98.88602 | 56.45 | 26.10747 | 99.56795 | 56.48 | 21.86195 | 98.76605
57.02 | 17.30316 | 98.8761 | 56.7 | 26.1061 | 99.56271 | 56.72 | 21.85989 | 98.75673
57.26 | 17.3015 | 98.86639 | 56.95 | 26.10469 | 99.55733 | 56.97 | 21.85783 | 98.74742
57.51 | 17.2998 | 98.85688 | 57.2 | 26.10324 | 99.55181 | 57.22 | 21.85577 | 98.73811
57.76 | 17.29814 | 98.84718 | 57.46 | 26.10183 | 99.54644 | 57.48 | 21.85367 | 98.72863
58.02 | 17.2964 | 98.83768 | 57.71 | 26.10039 | 99.54092 | 57.72 | 21.85161 | 98.71932
58.27 | 17.2947 | 98.82776 | 57.95 | 26.09894 | 99.5354 | 57.97 | 21.84951 | 98.70985
58.52 | 17.293 | 98.81805 | 58.2 | 26.09749 | 99.52989 | 58.23 | 21.84742 | 98.70038
58.77 | 17.29127 | 98.80833 | 58.46 | 26.09605 | 99.52437 | 58.48 | 21.84532 | 98.6909
59.02 | 17.28953 | 98.79842 | 58.71 | 26.09456 | 99.51872 | 58.72 | 21.84319 | 98.68127
59.27 | 17.28779 | 98.7885 | 58.96 | 26.09308 | 99.51306 | 58.98 | 21.84105 | 98.67163
59.52 | 17.28606 | 98.77859 | 59.21 | 26.0916 | 99.50741 | 59.23 | 21.83892 | 98.66199
59.77 | 17.28432 | 98.76867 | 59.47 | 26.09012 | 99.50175 | 59.48 | 21.83679 | 98.65235
60.03 | 17.28259 | 98.75875 | 59.72 | 26.08863 | 99.4961 | 59.73 | 21.83465 | 98.64271
60.28 | 17.28082 | 98.74884 | 59.96 | 26.08715 | 99.49045 | 59.98 | 21.83248 | 98.63291
60.53 | 17.27908 | 98.73871 | 60.21 | 26.08563 | 99.48466 | 60.24 | 21.83031 | 98.62311
60.78 | 17.27731 | 98.7288 | 60.46 | 26.08408 | 99.47873 | 60.48 | 21.82818 | 98.61347
61.02 | 17.27554 | 98.71867 | 60.72 | 26.08256 | 99.47293 | 60.73 | 21.82601 | 98.60367
61.28 | 17.27376 | 98.70855 | 60.97 | 26.08104 | 99.46714 | 60.98 | 21.82381 | 98.59371
61.53 | 17.27203 | 98.69842 | 61.23 | 26.07956 | 99.46149 | 61.24 | 21.82164 | 98.58391
61.78 | 17.27022 | 98.68851 | 61.47 | 26.07811 | 99.45597 | 61.5 | 21.81943 | 98.57394
62.03 | 17.26845 | 98.67818 | 61.72 | 26.07659 | 99.45018 | 61.75 | 21.81726 | 98.56414
62.28 | 17.26668 | 98.66806 | 61.97 | 26.07508 | 99.44439 | 62 | 21.81506 | 98.55418
62.54 | 17.26491 | 98.65793 | 62.23 | 26.07356 | 99.4386 | 62.24 | 21.81285 | 98.54421
62.79 | 17.26313 | 98.64781 | 62.47 | 26.07204 | 99.4328 | 62.48 | 21.81065 | 98.53425
63.04 | 17.26136 | 98.63769 | 62.73 | 26.07052 | 99.42702 | 62.74 | 21.80844 | 98.52428
63.29 | 17.25959 | 98.62756 | 62.98 | 26.06896 | 99.42108 | 62.99 | 21.80623 | 98.51432
63.54 | 17.25782 | 98.61744 | 63.23 | 26.06745 | 99.41529 | 63.25 | 21.80399 | 98.50419
63.79 | 17.25605 | 98.60732 | 63.48 | 26.06589 | 99.40936 | 63.51 | 21.80179 | 98.49423
64.04 | 17.25431 | 98.59719 | 63.73 | 26.06434 | 99.40343 | 63.75 | 21.79954 | 98.4841
64.3 | 17.25254 | 98.58727 | 63.97 | 26.06278 | 99.3975 | 64 | 21.79734 | 98.47413
64.55 | 17.2508 | 98.57716 | 64.24 | 26.06123 | 99.39157 | 64.25 | 21.7951 | 98.46401
64.79 | 17.24903 | 98.56724 | 64.48 | 26.05964 | 99.38551 | 64.5 | 21.79286 | 98.45388
65.04 | 17.2473 | 98.55711 | 64.74 | 26.05804 | 99.37944 | 64.75 | 21.79061 | 98.44375
65.3 | 17.24553 | 98.5472 | 64.99 | 26.05645 | 99.37337 | 65.01 | 21.78837 | 98.43362
65.55 | 17.24375 | 98.53707 | 65.24 | 26.0549 | 99.36744 | 65.26 | 21.78613 | 98.42349
65.8 | 17.24198 | 98.52695 | 65.49 | 26.05331 | 99.36138 | 65.51 | 21.78389 | 98.41337
66.06 | 17.24021 | 98.51683 | 65.75 | 26.05168 | 99.35517 | 65.76 | 21.78165 | 98.40324
66.3 | 17.23844 | 98.5067 | 66 | 26.05009 | 99.3491 | 66.01 | 21.7794 | 98.39311
66.56 | 17.23667 | 98.49658 | 66.26 | 26.04846 | 99.34289 | 66.27 | 21.77713 | 98.38282
66.81 | 17.2349 | 98.48645 | 66.5 | 26.04687 | 99.33683 | 66.52 | 21.77488 | 98.37269
67.06 | 17.23316 | 98.47634 | 66.75 | 26.04524 | 99.33062 | 66.77 | 21.77261 | 98.3624
67.31 | 17.23139 | 98.46642 | 66.99 | 26.04362 | 99.32442 | 67.02 | 21.77033 | 98.35211
67.56 | 17.22962 | 98.45629 | 67.25 | 26.04199 | 99.31821 | 67.27 | 21.76805 | 98.34182
67.81 | 17.22788 | 98.44617 | 67.51 | 26.04036 | 99.31201 | 67.52 | 21.76577 | 98.33153
68.07 | 17.22618 | 98.43625 | 67.76 | 26.03877 | 99.30594 | 67.77 | 21.7635 | 98.32124
68.31 | 17.22448 | 98.42655 | 68.01 | 26.03711 | 99.2996 | 68.02 | 21.76122 | 98.31095
68.57 | 17.22278 | 98.41683 | 68.26 | 26.03548 | 99.29339 | 68.27 | 21.75894 | 98.30066
68.82 | 17.22108 | 98.40712 | 68.51 | 26.03382 | 99.28705 | 68.53 | 21.75666 | 98.29037
69.08 | 17.21938 | 98.39741 | 68.76 | 26.03216 | 99.2807 | 68.78 | 21.75435 | 98.27991
69.33 | 17.21772 | 98.3877 | 69.02 | 26.03049 | 99.27436 | 69.03 | 21.75211 | 98.26978
69.57 | 17.21606 | 98.3782 | 69.26 | 26.0289 | 99.26829 | 69.28 | 21.74983 | 98.25949
69.82 | 17.21439 | 98.36869 | 69.52 | 26.02731 | 99.26223 | 69.53 | 21.74759 | 98.24936
70.08 | 17.21273 | 98.35919 | 69.77 | 26.02568 | 99.25602 | 69.79 | 21.74531 | 98.23907
70.33 | 17.21107 | 98.34969 | 70.02 | 26.02406 | 99.24982 | 70.04 | 21.74303 | 98.22878
70.58 | 17.2094 | 98.34018 | 70.27 | 26.02243 | 99.24361 | 70.29 | 21.74075 | 98.21849
70.83 | 17.20774 | 98.33068 | 70.52 | 26.02077 | 99.23726 | 70.54 | 21.73847 | 98.2082
71.08 | 17.20608 | 98.32118 | 70.78 | 26.01914 | 99.23106 | 70.78 | 21.7362 | 98.19791
71.34 | 17.20445 | 98.31168 | 71.02 | 26.01748 | 99.22472 | 71.04 | 21.73388 | 98.18745
71.59 | 17.20275 | 98.30238 | 71.28 | 26.01585 | 99.21851 | 71.3 | 21.7316 | 98.17716
71.84 | 17.20109 | 98.29267 | 71.52 | 26.01419 | 99.21217 | 71.55 | 21.72929 | 98.16671
72.09 | 17.19939 | 98.28316 | 71.78 | 26.01252 | 99.20582 | 71.8 | 21.72698 | 98.15625
72.34 | 17.19769 | 98.27345 | 72.03 | 26.01089 | 99.19962 | 72.05 | 21.7247 | 98.14596
72.59 | 17.19595 | 98.26374 | 72.29 | 26.00927 | 99.19341 | 72.3 | 21.72242 | 98.13567
72.85 | 17.19425 | 98.25382 | 72.53 | 26.0076 | 99.18707 | 72.56 | 21.72011 | 98.12522
73.09 | 17.19252 | 98.24412 | 72.79 | 26.00598 | 99.18087 | 72.81 | 21.71783 | 98.11493
73.34 | 17.19078 | 98.2342 | 73.04 | 26.00435 | 99.17466 | 73.05 | 21.71551 | 98.10447
73.6 | 17.18908 | 98.22428 | 73.29 | 26.00276 | 99.16859 | 73.3 | 21.71324 | 98.09418
73.86 | 17.18735 | 98.21457 | 73.54 | 26.0012 | 99.16266 | 73.56 | 21.71096 | 98.08389
74.11 | 17.18565 | 98.20466 | 73.79 | 25.99965 | 99.15673 | 73.81 | 21.70864 | 98.07343
74.36 | 17.18391 | 98.19494 | 74.05 | 25.99809 | 99.1508 | 74.06 | 21.70637 | 98.06314
74.61 | 17.18218 | 98.18503 | 74.3 | 25.99658 | 99.14501 | 74.31 | 21.70409 | 98.05285
74.86 | 17.18044 | 98.17511 | 74.55 | 25.99502 | 99.13908 | 74.57 | 21.70181 | 98.04256
75.11 | 17.17874 | 98.1652 | 74.8 | 25.9935 | 99.13329 | 74.82 | 21.6995 | 98.03211
75.37 | 17.17701 | 98.15548 | 75.04 | 25.99195 | 99.12736 | 75.07 | 21.69722 | 98.02182
75.62 | 17.17531 | 98.14557 | 75.3 | 25.99043 | 99.12157 | 75.31 | 21.69494 | 98.01152
75.87 | 17.17361 | 98.13586 | 75.56 | 25.98891 | 99.11578 | 75.57 | 21.69263 | 98.00107
76.12 | 17.17187 | 98.12615 | 75.81 | 25.98732 | 99.10971 | 75.83 | 21.69035 | 97.99078
76.37 | 17.17017 | 98.11623 | 76.06 | 25.98573 | 99.10364 | 76.07 | 21.68807 | 97.98049
76.63 | 17.16847 | 98.10652 | 76.31 | 25.98414 | 99.09758 | 76.33 | 21.68576 | 97.97003
76.87 | 17.16677 | 98.09681 | 76.56 | 25.98247 | 99.09123 | 76.58 | 21.68348 | 97.95974
77.13 | 17.16507 | 98.0871 | 76.81 | 25.98081 | 99.08489 | 76.83 | 21.68116 | 97.94929
77.37 | 17.16341 | 98.07739 | 77.07 | 25.97908 | 99.07827 | 77.08 | 21.67889 | 97.939
77.62 | 17.16178 | 98.06789 | 77.32 | 25.97738 | 99.07179 | 77.33 | 21.67661 | 97.92871
77.87 | 17.16019 | 98.05859 | 77.57 | 25.97568 | 99.06531 | 77.59 | 21.67433 | 97.91841
78.13 | 17.1586 | 98.0495 | 77.81 | 25.97398 | 99.05883 | 77.84 | 21.67205 | 97.90812
78.39 | 17.15697 | 98.04041 | 78.07 | 25.97231 | 99.05248 | 78.08 | 21.66977 | 97.89783
78.63 | 17.15538 | 98.03111 | 78.33 | 25.97061 | 99.046 | 78.34 | 21.6675 | 97.88754
78.88 | 17.15376 | 98.02202 | 78.58 | 25.96892 | 99.03952 | 78.59 | 21.66522 | 97.87725
79.13 | 17.15209 | 98.01273 | 78.83 | 25.96722 | 99.03304 | 78.85 | 21.66294 | 97.86696
79.39 | 17.15043 | 98.00322 | 79.07 | 25.96552 | 99.02656 | 79.1 | 21.66063 | 97.8565
79.64 | 17.14884 | 97.99372 | 79.32 | 25.96385 | 99.02022 | 79.34 | 21.65835 | 97.84621
79.89 | 17.14721 | 97.98463 | 79.58 | 25.96215 | 99.01373 | 79.6 | 21.65603 | 97.83576
80.15 | 17.14562 | 97.97533 | 79.84 | 25.96049 | 99.00739 | 79.85 | 21.65376 | 97.82547
80.4 | 17.14399 | 97.96624 | 80.08 | 25.95883 | 99.00105 | 80.1 | 21.65144 | 97.81501
80.64 | 17.14237 | 97.95695 | 80.34 | 25.95716 | 98.9947 | 80.36 | 21.6492 | 97.80488
80.89 | 17.1407 | 97.94765 | 80.58 | 25.95546 | 98.98822 | 80.6 | 21.64692 | 97.79459
81.15 | 17.13908 | 97.93814 | 80.84 | 25.95377 | 98.98174 | 80.85 | 21.64472 | 97.78463
81.41 | 17.13741 | 97.92885 | 81.1 | 25.95207 | 98.97526 | 81.11 | 21.64255 | 97.77483
81.65 | 17.13575 | 97.91935 | 81.34 | 25.95037 | 98.96878 | 81.36 | 21.64034 | 97.76487
81.91 | 17.13416 | 97.90984 | 81.59 | 25.94863 | 98.96216 | 81.61 | 21.6381 | 97.75474
82.15 | 17.13257 | 97.90075 | 81.84 | 25.9469 | 98.95554 | 81.86 | 21.63589 | 97.74477
82.41 | 17.13101 | 97.89166 | 82.09 | 25.94516 | 98.94892 | 82.12 | 21.63369 | 97.73481
82.65 | 17.12953 | 97.88278 | 82.35 | 25.94346 | 98.94244 | 82.37 | 21.63148 | 97.72484
82.91 | 17.12801 | 97.8743 | 82.6 | 25.94172 | 98.93582 | 82.62 | 21.62924 | 97.71471
83.16 | 17.12649 | 97.86563 | 82.85 | 25.94003 | 98.92934 | 82.87 | 21.62704 | 97.70475
83.42 | 17.12497 | 97.85695 | 83.11 | 25.93833 | 98.92286 | 83.11 | 21.62483 | 97.69479
83.66 | 17.12346 | 97.84827 | 83.35 | 25.93663 | 98.91638 | 83.37 | 21.62262 | 97.68482
83.91 | 17.1219 | 97.8396 | 83.61 | 25.93489 | 98.90976 | 83.63 | 21.62042 | 97.67486
84.17 | 17.12038 | 97.83071 | 83.86 | 25.93319 | 98.90328 | 83.87 | 21.61821 | 97.66489
84.42 | 17.1189 | 97.82203 | 84.11 | 25.93146 | 98.89666 | 84.12 | 21.61601 | 97.65493
84.67 | 17.11742 | 97.81357 | 84.36 | 25.92976 | 98.89018 | 84.38 | 21.61384 | 97.64513
84.93 | 17.11597 | 97.80509 | 84.61 | 25.92802 | 98.88356 | 84.63 | 21.61163 | 97.63516
85.18 | 17.11449 | 97.79683 | 84.86 | 25.92632 | 98.87708 | 84.88 | 21.60943 | 97.6252
85.42 | 17.11304 | 97.78836 | 85.11 | 25.92462 | 98.8706 | 85.13 | 21.60722 | 97.61523
85.68 | 17.1116 | 97.7801 | 85.37 | 25.92296 | 98.86425 | 85.38 | 21.60501 | 97.60527
85.93 | 17.11008 | 97.77183 | 85.62 | 25.92126 | 98.85777 | 85.64 | 21.60277 | 97.59514
86.18 | 17.1086 | 97.76315 | 85.87 | 25.9196 | 98.85143 | 85.89 | 21.60057 | 97.58518
86.43 | 17.10708 | 97.75469 | 86.12 | 25.91793 | 98.84508 | 86.15 | 21.59836 | 97.57521
86.68 | 17.10556 | 97.74601 | 86.37 | 25.91623 | 98.8386 | 86.38 | 21.59619 | 97.56541
86.93 | 17.10404 | 97.73733 | 86.62 | 25.91457 | 98.83226 | 86.64 | 21.59402 | 97.55561
87.19 | 17.10252 | 97.72865 | 86.88 | 25.91291 | 98.82592 | 86.88 | 21.59189 | 97.54597
87.44 | 17.101 | 97.71997 | 87.13 | 25.91128 | 98.81971 | 87.15 | 21.58976 | 97.53634
87.69 | 17.09945 | 97.7113 | 87.38 | 25.90962 | 98.81337 | 87.4 | 21.58762 | 97.5267
87.94 | 17.09789 | 97.70242 | 87.64 | 25.90799 | 98.80716 | 87.65 | 21.58549 | 97.51706
88.19 | 17.09634 | 97.69353 | 87.89 | 25.90636 | 98.80096 | 87.89 | 21.58336 | 97.50742
88.44 | 17.09475 | 97.68465 | 88.13 | 25.90474 | 98.79475 | 88.14 | 21.58122 | 97.49778
88.69 | 17.09312 | 97.67556 | 88.38 | 25.90311 | 98.78855 | 88.4 | 21.57909 | 97.48815
88.95 | 17.09149 | 97.66626 | 88.64 | 25.90148 | 98.78234 | 88.66 | 21.57696 | 97.47851
89.2 | 17.08987 | 97.65696 | 88.89 | 25.89985 | 98.77613 | 88.91 | 21.57482 | 97.46887
89.45 | 17.08827 | 97.64767 | 89.13 | 25.89826 | 98.77007 | 89.16 | 21.57269 | 97.45923
89.7 | 17.08665 | 97.63858 | 89.39 | 25.89664 | 98.76386 | 89.4 | 21.57059 | 97.44976
89.96 | 17.08506 | 97.62928 | 89.65 | 25.89504 | 98.75779 | 89.66 | 21.56846 | 97.44012
90.21 | 17.08347 | 97.62019 | 89.89 | 25.89345 | 98.75173 | 89.91 | 21.56636 | 97.43065
90.46 | 17.08191 | 97.6111 | 90.15 | 25.89186 | 98.74566 | 90.16 | 21.56426 | 97.42117
90.71 | 17.08036 | 97.60221 | 90.39 | 25.89027 | 98.73959 | 90.41 | 21.56217 | 97.4117
90.95 | 17.0788 | 97.59333 | 90.64 | 25.88868 | 98.73353 | 90.66 | 21.56007 | 97.40222
91.21 | 17.07725 | 97.58445 | 90.9 | 25.88709 | 98.72746 | 90.92 | 21.55797 | 97.39275
91.46 | 17.07569 | 97.57556 | 91.15 | 25.8855 | 98.72139 | 91.17 | 21.55588 | 97.38328
91.72 | 17.07414 | 97.56668 | 91.4 | 25.88391 | 98.71532 | 91.42 | 21.55382 | 97.37397
91.96 | 17.07262 | 97.55779 | 91.65 | 25.88228 | 98.70912 | 91.67 | 21.55172 | 97.36449
92.22 | 17.0711 | 97.54912 | 91.91 | 25.88069 | 98.70305 | 91.93 | 21.54966 | 97.35518
92.46 | 17.06962 | 97.54044 | 92.15 | 25.8791 | 98.69698 | 92.17 | 21.54756 | 97.3457
92.73 | 17.06813 | 97.53197 | 92.41 | 25.87754 | 98.69105 | 92.43 | 21.54554 | 97.33656
92.97 | 17.06665 | 97.5235 | 92.66 | 25.87599 | 98.68512 | 92.68 | 21.54347 | 97.32725
93.22 | 17.06521 | 97.51503 | 92.91 | 25.87443 | 98.67919 | 92.92 | 21.54141 | 97.31794
93.47 | 17.06376 | 97.50677 | 93.16 | 25.87292 | 98.6734 | 93.17 | 21.53939 | 97.30879
93.72 | 17.06228 | 97.4985 | 93.41 | 25.87136 | 98.66747 | 93.43 | 21.53733 | 97.29948
93.98 | 17.06087 | 97.49004 | 93.67 | 25.86981 | 98.66154 | 93.69 | 21.5353 | 97.29033
94.23 | 17.05942 | 97.48197 | 93.92 | 25.86825 | 98.65561 | 93.93 | 21.53328 | 97.28118
94.48 | 17.05801 | 97.47371 | 94.17 | 25.86673 | 98.64982 | 94.19 | 21.53125 | 97.27203
94.73 | 17.0566 | 97.46565 | 94.42 | 25.86518 | 98.64389 | 94.44 | 21.52923 | 97.26288
94.98 | 17.05519 | 97.4576 | 94.67 | 25.86366 | 98.6381 | 94.69 | 21.52724 | 97.2539
95.23 | 17.05378 | 97.44954 | 94.93 | 25.86214 | 98.63231 | 94.94 | 21.52521 | 97.24475
95.49 | 17.05237 | 97.44148 | 95.17 | 25.86062 | 98.62652 | 95.2 | 21.52323 | 97.23577
95.74 | 17.05096 | 97.43342 | 95.42 | 25.8591 | 98.62072 | 95.44 | 21.52124 | 97.22678
95.99 | 17.04955 | 97.42537 | 95.68 | 25.85759 | 98.61493 | 95.69 | 21.51921 | 97.21764
96.24 | 17.04818 | 97.41731 | 95.94 | 25.85607 | 98.60914 | 95.95 | 21.51722 | 97.20865
96.5 | 17.04677 | 97.40946 | 96.18 | 25.85458 | 98.60349 | 96.2 | 21.51523 | 97.19967
96.74 | 17.04536 | 97.4014 | 96.43 | 25.85307 | 98.5977 | 96.45 | 21.51325 | 97.19069
96.99 | 17.04395 | 97.39335 | 96.68 | 25.85158 | 98.59204 | 96.7 | 21.51126 | 97.1817
97.24 | 17.04253 | 97.38529 | 96.93 | 25.85006 | 98.58625 | 96.95 | 21.5093 | 97.17288
97.5 | 17.04112 | 97.37723 | 97.19 | 25.84858 | 98.58059 | 97.21 | 21.50732 | 97.1639
97.75 | 17.03975 | 97.36917 | 97.44 | 25.8471 | 98.57494 | 97.46 | 21.50536 | 97.15507
98 | 17.03834 | 97.36132 | 97.69 | 25.84562 | 98.56929 | 97.71 | 21.50337 | 97.14609
98.25 | 17.03693 | 97.35326 | 97.94 | 25.84413 | 98.56363 | 97.95 | 21.50142 | 97.13727
98.5 | 17.03556 | 97.34521 | 98.2 | 25.84265 | 98.55798 | 98.21 | 21.49947 | 97.12845
98.75 | 17.03415 | 97.33736 | 98.44 | 25.84117 | 98.55233 | 98.46 | 21.49748 | 97.11947
99 | 17.03277 | 97.3293 | 98.69 | 25.83969 | 98.54667 | 98.71 | 21.49553 | 97.11064
99.26 | 17.0314 | 97.32145 | 98.94 | 25.83817 | 98.54088 | 98.96 | 21.49354 | 97.10166
99.51 | 17.03002 | 97.3136 | 99.2 | 25.83669 | 98.53523 | 99.21 | 21.49159 | 97.09284
99.75 | 17.02865 | 97.30575 | 99.46 | 25.8352 | 98.52957 | 99.47 | 21.48967 | 97.08418
100.01 | 17.02724 | 97.2979 | 99.69 | 25.83372 | 98.52392 | 99.72 | 21.48775 | 97.07552
100.26 | 17.02587 | 97.28984 | 99.95 | 25.8322 | 98.51813 | 99.97 | 21.48584 | 97.06687
100.51 | 17.02453 | 97.28199 | 100.21 | 25.83072 | 98.51247 | 100.22 | 21.48389 | 97.05804
100.77 | 17.02315 | 97.27435 | 100.45 | 25.82924 | 98.50682 | 100.46 | 21.48197 | 97.04939
101.02 | 17.02182 | 97.2665 | 100.71 | 25.82775 | 98.50116 | 100.72 | 21.48005 | 97.04073
101.27 | 17.02048 | 97.25885 | 100.95 | 25.82624 | 98.49538 | 100.98 | 21.47814 | 97.03207
101.52 | 17.01918 | 97.25121 | 101.21 | 25.82475 | 98.48972 | 101.23 | 21.47622 | 97.02341
101.76 | 17.01784 | 97.24377 | 101.46 | 25.82327 | 98.48407 | 101.48 | 21.47434 | 97.01492
102.02 | 17.01654 | 97.23613 | 101.71 | 25.82183 | 98.47855 | 101.73 | 21.47242 | 97.00626
102.27 | 17.01524 | 97.22869 | 101.97 | 25.82034 | 98.4729 | 101.98 | 21.47051 | 96.9976
102.53 | 17.01397 | 97.22125 | 102.21 | 25.8189 | 98.46738 | 102.24 | 21.46863 | 96.98911
102.78 | 17.01267 | 97.21402 | 102.47 | 25.81749 | 98.462 | 102.48 | 21.46675 | 96.98061
103.03 | 17.0114 | 97.20658 | 102.72 | 25.81604 | 98.45649 | 102.73 | 21.46487 | 96.97212
103.27 | 17.01014 | 97.19935 | 102.97 | 25.81463 | 98.45111 | 102.98 | 21.46299 | 96.96363
103.52 | 17.00887 | 97.19212 | 103.22 | 25.81322 | 98.44573 | 103.24 | 21.46111 | 96.95513
103.78 | 17.00764 | 97.18489 | 103.47 | 25.81181 | 98.44035 | 103.49 | 21.45923 | 96.94664
104.03 | 17.00638 | 97.17786 | 103.72 | 25.81044 | 98.43511 | 103.74 | 21.45738 | 96.93831
104.29 | 17.00511 | 97.17063 | 103.96 | 25.80906 | 98.42987 | 103.98 | 21.45554 | 96.92997
104.53 | 17.00388 | 97.1634 | 104.22 | 25.80769 | 98.42463 | 104.25 | 21.45366 | 96.92148
104.78 | 17.00265 | 97.15638 | 104.48 | 25.80631 | 98.41939 | 104.49 | 21.45181 | 96.91315
105.03 | 17.00142 | 97.14935 | 104.73 | 25.80494 | 98.41415 | 104.74 | 21.44993 | 96.90466
105.29 | 17.00023 | 97.14233 | 104.98 | 25.8036 | 98.40905 | 104.99 | 21.44813 | 96.89649
105.54 | 16.99904 | 97.13551 | 105.22 | 25.80226 | 98.40395 | 105.24 | 21.44628 | 96.88816
105.79 | 16.99784 | 97.12869 | 105.48 | 25.80093 | 98.39885 | 105.49 | 21.44444 | 96.87983
106.04 | 16.99669 | 97.12187 | 105.73 | 25.79959 | 98.39374 | 105.75 | 21.44256 | 96.87133
106.29 | 16.99549 | 97.11526 | 105.98 | 25.79825 | 98.38864 | 106 | 21.44075 | 96.86317
106.54 | 16.99434 | 97.10845 | 106.23 | 25.79691 | 98.38354 | 106.25 | 21.43894 | 96.855
106.8 | 16.99314 | 97.10184 | 106.48 | 25.79557 | 98.37844 | 106.49 | 21.43713 | 96.84683
107.05 | 16.99199 | 97.09502 | 106.73 | 25.79424 | 98.37333 | 106.75 | 21.43536 | 96.83882
107.29 | 16.99079 | 97.08841 | 106.99 | 25.7929 | 98.36823 | 107.01 | 21.43359 | 96.83082
107.55 | 16.98956 | 97.08159 | 107.23 | 25.7916 | 98.36327 | 107.26 | 21.43182 | 96.82282
107.79 | 16.98837 | 97.07456 | 107.49 | 25.79026 | 98.35817 | 107.5 | 21.43008 | 96.81498
108.05 | 16.98714 | 97.06775 | 107.74 | 25.78896 | 98.3532 | 107.76 | 21.42831 | 96.80697
108.31 | 16.98595 | 97.06072 | 107.99 | 25.78766 | 98.34824 | 108 | 21.42654 | 96.79897
108.55 | 16.98472 | 97.0539 | 108.25 | 25.78635 | 98.34327 | 108.26 | 21.42477 | 96.79096
108.81 | 16.98349 | 97.04688 | 108.49 | 25.78505 | 98.33831 | 108.51 | 21.423 | 96.78296
109.05 | 16.98226 | 97.03985 | 108.75 | 25.78375 | 98.33334 | 108.76 | 21.42126 | 96.77512
109.3 | 16.98107 | 97.03283 | 109 | 25.78245 | 98.32838 | 109.01 | 21.41956 | 96.76744
109.56 | 16.97984 | 97.02601 | 109.24 | 25.78115 | 98.32342 | 109.26 | 21.41783 | 96.7596
109.81 | 16.97861 | 97.01899 | 109.49 | 25.77988 | 98.31859 | 109.51 | 21.41609 | 96.75176
110.06 | 16.97741 | 97.01196 | 109.75 | 25.77858 | 98.31363 | 109.77 | 21.41432 | 96.74375
110.31 | 16.97622 | 97.00515 | 110 | 25.77731 | 98.3088 | 110.02 | 21.41255 | 96.73575
110.56 | 16.97506 | 96.99833 | 110.25 | 25.77609 | 98.30411 | 110.27 | 21.41081 | 96.72791
110.81 | 16.97387 | 96.99172 | 110.5 | 25.77482 | 98.29928 | 110.52 | 21.40908 | 96.72007
111.07 | 16.97271 | 96.9849 | 110.76 | 25.77359 | 98.2946 | 110.77 | 21.40738 | 96.71239
111.32 | 16.97152 | 96.97829 | 111.01 | 25.77236 | 98.28991 | 111.02 | 21.40571 | 96.70488
111.56 | 16.97036 | 96.97147 | 111.26 | 25.7711 | 98.28508 | 111.27 | 21.40405 | 96.69737
111.82 | 16.96917 | 96.96486 | 111.5 | 25.76987 | 98.28039 | 111.53 | 21.40235 | 96.68969
112.07 | 16.96801 | 96.95804 | 111.76 | 25.76864 | 98.2757 | 111.78 | 21.40065 | 96.68201
112.33 | 16.96682 | 96.95143 | 112.01 | 25.76741 | 98.27102 | 112.03 | 21.39899 | 96.67449
112.57 | 16.96566 | 96.94462 | 112.26 | 25.76618 | 98.26633 | 112.27 | 21.39729 | 96.66682
112.82 | 16.96451 | 96.938 | 112.51 | 25.76495 | 98.26164 | 112.53 | 21.39559 | 96.65914
113.07 | 16.96335 | 96.93139 | 112.76 | 25.76376 | 98.25709 | 112.78 | 21.39392 | 96.65162
113.32 | 16.96223 | 96.92478 | 113.01 | 25.76256 | 98.25254 | 113.04 | 21.39226 | 96.64411
113.58 | 16.96111 | 96.91838 | 113.26 | 25.76137 | 98.24799 | 113.29 | 21.39056 | 96.63644
113.83 | 16.95999 | 96.91197 | 113.52 | 25.76014 | 98.2433 | 113.53 | 21.3889 | 96.62892
114.08 | 16.95887 | 96.90557 | 113.77 | 25.75895 | 98.23875 | 113.78 | 21.38727 | 96.62157
114.32 | 16.95774 | 96.89916 | 114.02 | 25.75775 | 98.2342 | 114.04 | 21.38557 | 96.61389
114.58 | 16.95666 | 96.89276 | 114.27 | 25.75656 | 98.22965 | 114.29 | 21.38391 | 96.60638
114.83 | 16.95554 | 96.88656 | 114.52 | 25.75537 | 98.22509 | 114.53 | 21.38228 | 96.59903
115.08 | 16.95445 | 96.88015 | 114.77 | 25.75421 | 98.22068 | 114.79 | 21.38065 | 96.59167
115.33 | 16.95337 | 96.87396 | 115.03 | 25.75302 | 98.21613 | 115.04 | 21.37903 | 96.58432
115.58 | 16.95228 | 96.86776 | 115.27 | 25.75182 | 98.21158 | 115.29 | 21.3774 | 96.57697
115.83 | 16.95116 | 96.86156 | 115.52 | 25.75067 | 98.20717 | 115.53 | 21.37577 | 96.56962
116.08 | 16.95008 | 96.85515 | 115.77 | 25.74947 | 98.20262 | 115.79 | 21.37418 | 96.56244
116.35 | 16.94899 | 96.84896 | 116.03 | 25.74832 | 98.1982 | 116.04 | 21.37259 | 96.55525
116.59 | 16.94791 | 96.84276 | 116.28 | 25.74716 | 98.19379 | 116.3 | 21.371 | 96.54806
116.84 | 16.94682 | 96.83656 | 116.53 | 25.74597 | 98.18924 | 116.54 | 21.36941 | 96.54087
117.09 | 16.94578 | 96.83036 | 116.78 | 25.74481 | 98.18483 | 116.8 | 21.36782 | 96.53368
117.34 | 16.94473 | 96.82437 | 117.03 | 25.74365 | 98.18042 | 117.05 | 21.36623 | 96.5265
117.6 | 16.94364 | 96.81838 | 117.29 | 25.74253 | 98.17614 | 117.3 | 21.36467 | 96.51948
117.84 | 16.94259 | 96.81218 | 117.53 | 25.74141 | 98.17186 | 117.54 | 21.36308 | 96.51229
118.09 | 16.94158 | 96.80619 | 117.78 | 25.74029 | 98.16759 | 117.81 | 21.36153 | 96.50526
118.34 | 16.94053 | 96.80041 | 118.03 | 25.7392 | 98.16346 | 118.05 | 21.35997 | 96.49824
118.59 | 16.93952 | 96.79442 | 118.29 | 25.73812 | 98.15932 | 118.3 | 21.35842 | 96.49121
118.85 | 16.93847 | 96.78863 | 118.54 | 25.737 | 98.15504 | 118.55 | 21.35686 | 96.48419
119.11 | 16.93746 | 96.78264 | 118.79 | 25.73591 | 98.1509 | 118.8 | 21.35531 | 96.47717
119.35 | 16.93645 | 96.77685 | 119.04 | 25.73483 | 98.14677 | 119.05 | 21.35379 | 96.47031
119.59 | 16.93544 | 96.77107 | 119.29 | 25.73378 | 98.14277 | 119.3 | 21.35223 | 96.46328
119.85 | 16.93442 | 96.76529 | 119.54 | 25.7327 | 98.13863 | 119.55 | 21.35072 | 96.45642
120.1 | 16.93341 | 96.7595 | 119.79 | 25.73165 | 98.13463 | 119.81 | 21.3492 | 96.44956
120.36 | 16.93243 | 96.75372 | 120.04 | 25.73056 | 98.1305 | 120.06 | 21.34768 | 96.4427
120.6 | 16.93146 | 96.74814 | 120.3 | 25.72951 | 98.1265 | 120.32 | 21.34616 | 96.43584
120.85 | 16.93048 | 96.74256 | 120.55 | 25.72847 | 98.1225 | 120.57 | 21.34464 | 96.42898
121.1 | 16.92951 | 96.73698 | 120.8 | 25.72742 | 98.1185 | 120.81 | 21.34316 | 96.42228
121.35 | 16.92853 | 96.73141 | 121.04 | 25.72644 | 98.11478 | 121.06 | 21.34164 | 96.41542
121.61 | 16.92759 | 96.72582 | 121.3 | 25.72543 | 98.11092 | 121.32 | 21.34016 | 96.40872
121.86 | 16.92661 | 96.72045 | 121.55 | 25.72442 | 98.10705 | 121.57 | 21.33868 | 96.40203
122.11 | 16.92571 | 96.71488 | 121.8 | 25.72344 | 98.10333 | 121.82 | 21.33719 | 96.39533
122.36 | 16.92477 | 96.70971 | 122.05 | 25.72243 | 98.09947 | 122.07 | 21.33575 | 96.38879
122.61 | 16.92386 | 96.70434 | 122.3 | 25.72145 | 98.09575 | 122.31 | 21.33426 | 96.3821
122.86 | 16.92296 | 96.69917 | 122.55 | 25.72044 | 98.09189 | 122.57 | 21.33282 | 96.37556
123.12 | 16.92209 | 96.69401 | 122.81 | 25.71943 | 98.08802 | 122.82 | 21.33134 | 96.36887
123.37 | 16.92123 | 96.68905 | 123.05 | 25.71841 | 98.08416 | 123.07 | 21.32989 | 96.36233
123.62 | 16.92036 | 96.6841 | 123.31 | 25.71744 | 98.08044 | 123.33 | 21.32844 | 96.3558
123.87 | 16.91949 | 96.67914 | 123.56 | 25.71639 | 98.07644 | 123.58 | 21.327 | 96.34926
124.11 | 16.91866 | 96.67418 | 123.8 | 25.71534 | 98.07244 | 123.82 | 21.32551 | 96.34257
124.37 | 16.91779 | 96.66942 | 124.06 | 25.71429 | 98.06844 | 124.08 | 21.3241 | 96.33619
124.62 | 16.91696 | 96.66447 | 124.31 | 25.71324 | 98.06444 | 124.33 | 21.32266 | 96.32966
124.88 | 16.91613 | 96.65971 | 124.56 | 25.71223 | 98.06058 | 124.58 | 21.32121 | 96.32313
125.11 | 16.9153 | 96.65496 | 124.82 | 25.71125 | 98.05686 | 124.83 | 21.31976 | 96.31659
125.36 | 16.91446 | 96.65021 | 125.06 | 25.71028 | 98.05313 | 125.08 | 21.31835 | 96.31022
125.62 | 16.91367 | 96.64546 | 125.31 | 25.70927 | 98.04927 | 125.32 | 21.31691 | 96.30369
125.88 | 16.91287 | 96.64092 | 125.56 | 25.70829 | 98.04555 | 125.58 | 21.3155 | 96.29732
126.13 | 16.91204 | 96.63637 | 125.81 | 25.70728 | 98.04169 | 125.83 | 21.31409 | 96.29095
126.37 | 16.91121 | 96.63161 | 126.07 | 25.70634 | 98.0381 | 126.08 | 21.31261 | 96.28425
126.62 | 16.91038 | 96.62687 | 126.32 | 25.70536 | 98.03438 | 126.34 | 21.31116 | 96.27772
126.87 | 16.90955 | 96.62211 | 126.57 | 25.70438 | 98.03066 | 126.59 | 21.30971 | 96.27118
127.14 | 16.90868 | 96.61736 | 126.81 | 25.70344 | 98.02707 | 126.83 | 21.30834 | 96.26498
127.38 | 16.90785 | 96.6124 | 127.07 | 25.7025 | 98.02349 | 127.08 | 21.30697 | 96.25877
127.63 | 16.90701 | 96.60765 | 127.33 | 25.70156 | 98.0199 | 127.33 | 21.30563 | 96.25272
127.88 | 16.90618 | 96.6029 | 127.57 | 25.70062 | 98.01632 | 127.58 | 21.30425 | 96.24652
128.14 | 16.90535 | 96.59815 | 127.82 | 25.69968 | 98.01273 | 127.84 | 21.30288 | 96.24031
128.38 | 16.90452 | 96.5934 | 128.07 | 25.69878 | 98.00928 | 128.09 | 21.30154 | 96.23426
128.63 | 16.90369 | 96.58865 | 128.32 | 25.69784 | 98.0057 | 128.34 | 21.30017 | 96.22806
128.89 | 16.90282 | 96.58389 | 128.58 | 25.69694 | 98.00225 | 128.59 | 21.29883 | 96.22201
129.13 | 16.90195 | 96.57893 | 128.83 | 25.69603 | 97.9988 | 128.84 | 21.29746 | 96.2158
129.39 | 16.90112 | 96.57397 | 129.07 | 25.69513 | 97.99536 | 129.09 | 21.29612 | 96.20976
129.63 | 16.90025 | 96.56923 | 129.32 | 25.69422 | 97.99191 | 129.35 | 21.29478 | 96.20372
129.89 | 16.89939 | 96.56427 | 129.57 | 25.69336 | 97.9886 | 129.59 | 21.29344 | 96.19767
130.14 | 16.89852 | 96.55931 | 129.83 | 25.69245 | 97.98515 | 129.84 | 21.2921 | 96.19163
130.39 | 16.89761 | 96.55435 | 130.08 | 25.69158 | 97.98184 | 130.09 | 21.2908 | 96.18575
130.64 | 16.89671 | 96.54918 | 130.33 | 25.69075 | 97.97867 | 130.35 | 21.28946 | 96.1797
130.89 | 16.89584 | 96.54402 | 130.58 | 25.68988 | 97.97536 | 130.61 | 21.28816 | 96.17382
131.14 | 16.8949 | 96.53906 | 130.83 | 25.68902 | 97.97205 | 130.86 | 21.28686 | 96.16794
131.39 | 16.894 | 96.53369 | 131.08 | 25.68815 | 97.96874 | 131.1 | 21.28556 | 96.16206
131.64 | 16.89309 | 96.52853 | 131.33 | 25.68728 | 97.96543 | 131.34 | 21.28426 | 96.15618
131.89 | 16.89215 | 96.52336 | 131.59 | 25.68641 | 97.96212 | 131.6 | 21.28296 | 96.1503
132.14 | 16.89125 | 96.51799 | 131.83 | 25.68555 | 97.95881 | 131.85 | 21.28165 | 96.14442
132.39 | 16.89035 | 96.51283 | 132.08 | 25.68471 | 97.95564 | 132.11 | 21.28035 | 96.13854
132.64 | 16.88948 | 96.50766 | 132.34 | 25.68385 | 97.95233 | 132.36 | 21.27909 | 96.13282
132.89 | 16.88861 | 96.5027 | 132.59 | 25.68301 | 97.94916 | 132.6 | 21.27779 | 96.12694
133.15 | 16.88778 | 96.49774 | 132.83 | 25.68215 | 97.94585 | 132.85 | 21.27652 | 96.12123
133.4 | 16.88695 | 96.49299 | 133.09 | 25.68132 | 97.94268 | 133.11 | 21.27522 | 96.11534
133.64 | 16.88612 | 96.48824 | 133.33 | 25.68045 | 97.93937 | 133.36 | 21.27395 | 96.10963
133.9 | 16.88528 | 96.48348 | 133.59 | 25.67962 | 97.9362 | 133.6 | 21.27269 | 96.10391
134.15 | 16.88445 | 96.47874 | 133.84 | 25.67875 | 97.93289 | 133.85 | 21.27142 | 96.09819
134.41 | 16.88366 | 96.47398 | 134.09 | 25.67792 | 97.92972 | 134.1 | 21.27016 | 96.09248
134.65 | 16.88286 | 96.46943 | 134.34 | 25.67708 | 97.92654 | 134.36 | 21.26889 | 96.08676
134.89 | 16.88203 | 96.46489 | 134.59 | 25.67622 | 97.92324 | 134.61 | 21.26766 | 96.0812
135.14 | 16.88123 | 96.46014 | 134.84 | 25.67539 | 97.92006 | 134.86 | 21.2664 | 96.07548
135.4 | 16.88044 | 96.4556 | 135.1 | 25.67452 | 97.91675 | 135.12 | 21.26517 | 96.06993
135.65 | 16.87964 | 96.45105 | 135.35 | 25.67369 | 97.91358 | 135.37 | 21.2639 | 96.06421
135.91 | 16.87885 | 96.44651 | 135.59 | 25.67285 | 97.91041 | 135.61 | 21.26267 | 96.05866
136.16 | 16.87809 | 96.44196 | 135.84 | 25.67202 | 97.90724 | 135.86 | 21.26141 | 96.05295
136.41 | 16.87733 | 96.43762 | 136.09 | 25.67126 | 97.90434 | 136.12 | 21.26018 | 96.04739
136.65 | 16.87657 | 96.43328 | 136.36 | 25.6705 | 97.90145 | 136.36 | 21.25895 | 96.04184
136.91 | 16.87581 | 96.42894 | 136.6 | 25.66974 | 97.89855 | 136.61 | 21.25772 | 96.03628
137.16 | 16.87505 | 96.4246 | 136.85 | 25.66902 | 97.89579 | 136.87 | 21.25645 | 96.03057
137.41 | 16.87429 | 96.42027 | 137.09 | 25.66826 | 97.8929 | 137.12 | 21.25526 | 96.02518
137.66 | 16.8735 | 96.41593 | 137.34 | 25.66754 | 97.89014 | 137.37 | 21.25403 | 96.01962
137.91 | 16.87274 | 96.41138 | 137.61 | 25.66682 | 97.88738 | 137.61 | 21.2528 | 96.01407
138.16 | 16.87194 | 96.40705 | 137.85 | 25.66613 | 97.88476 | 137.86 | 21.25157 | 96.00851
138.41 | 16.87115 | 96.4025 | 138.1 | 25.66544 | 97.88214 | 138.12 | 21.25034 | 96.00296
138.66 | 16.87035 | 96.39796 | 138.35 | 25.66472 | 97.87938 | 138.37 | 21.24915 | 95.99757
138.92 | 16.86956 | 96.39341 | 138.6 | 25.66396 | 97.87649 | 138.63 | 21.24796 | 95.99218
139.17 | 16.86872 | 96.38886 | 138.86 | 25.66324 | 97.87373 | 138.86 | 21.24676 | 95.98679
139.41 | 16.86789 | 96.38411 | 139.1 | 25.66251 | 97.87097 | 139.11 | 21.24557 | 95.98139
139.66 | 16.8671 | 96.37936 | 139.36 | 25.66179 | 97.86822 | 139.38 | 21.24438 | 95.976
139.91 | 16.86626 | 96.37481 | 139.6 | 25.66107 | 97.86545 | 139.62 | 21.24322 | 95.97078
140.16 | 16.86543 | 96.37006 | 139.85 | 25.66038 | 97.86283 | 139.87 | 21.24203 | 95.96539
140.42 | 16.86464 | 96.36531 | 140.1 | 25.65969 | 97.86021 | 140.12 | 21.24087 | 95.96016
140.68 | 16.86381 | 96.36076 | 140.36 | 25.65897 | 97.85746 | 140.37 | 21.23971 | 95.95493
140.92 | 16.86301 | 96.35602 | 140.61 | 25.65828 | 97.85484 | 140.62 | 21.23855 | 95.94971
141.16 | 16.86225 | 96.35147 | 140.86 | 25.65756 | 97.85208 | 140.87 | 21.2374 | 95.94448
141.41 | 16.86149 | 96.34713 | 141.1 | 25.65687 | 97.84946 | 141.12 | 21.23624 | 95.93925
141.67 | 16.86073 | 96.34279 | 141.35 | 25.65619 | 97.84684 | 141.37 | 21.23512 | 95.93419
141.92 | 16.86001 | 96.33845 | 141.61 | 25.6555 | 97.84422 | 141.62 | 21.23396 | 95.92896
142.17 | 16.85929 | 96.33432 | 141.86 | 25.65478 | 97.84146 | 141.88 | 21.23284 | 95.9239
142.42 | 16.85856 | 96.33019 | 142.11 | 25.65402 | 97.83857 | 142.13 | 21.23168 | 95.91867
142.67 | 16.85788 | 96.32606 | 142.36 | 25.65326 | 97.83567 | 142.37 | 21.23056 | 95.91361
142.92 | 16.85715 | 96.32213 | 142.61 | 25.6525 | 97.83277 | 142.62 | 21.22944 | 95.90854
143.17 | 16.85647 | 96.318 | 142.86 | 25.6517 | 97.82974 | 142.88 | 21.22832 | 95.90348
143.43 | 16.85582 | 96.31408 | 143.11 | 25.65094 | 97.82684 | 143.13 | 21.2272 | 95.89841
143.67 | 16.85516 | 96.31036 | 143.36 | 25.65015 | 97.82381 | 143.38 | 21.22608 | 95.89335
143.92 | 16.85448 | 96.30664 | 143.61 | 25.64935 | 97.82078 | 143.63 | 21.22496 | 95.88828
144.17 | 16.85383 | 96.30271 | 143.86 | 25.64856 | 97.81774 | 143.89 | 21.22387 | 95.88339
144.42 | 16.85314 | 96.29899 | 144.11 | 25.6478 | 97.81485 | 144.12 | 21.22279 | 95.87849
144.67 | 16.85242 | 96.29507 | 144.37 | 25.647 | 97.81181 | 144.38 | 21.2217 | 95.87358
144.92 | 16.85173 | 96.29094 | 144.61 | 25.64624 | 97.80892 | 144.63 | 21.22058 | 95.86852
145.17 | 16.85104 | 96.28701 | 144.87 | 25.64556 | 97.8063 | 144.88 | 21.2195 | 95.86362
145.42 | 16.85036 | 96.28309 | 145.12 | 25.64487 | 97.80368 | 145.13 | 21.21841 | 95.85872
145.67 | 16.84967 | 96.27916 | 145.36 | 25.64418 | 97.80106 | 145.38 | 21.21733 | 95.85382
145.93 | 16.84898 | 96.27523 | 145.61 | 25.64353 | 97.79858 | 145.63 | 21.21624 | 95.84892
146.18 | 16.84829 | 96.27131 | 145.87 | 25.64284 | 97.79596 | 145.88 | 21.2152 | 95.84418
146.43 | 16.84757 | 96.26738 | 146.12 | 25.64216 | 97.79334 | 146.13 | 21.21411 | 95.83928
146.67 | 16.84685 | 96.26325 | 146.36 | 25.64151 | 97.79085 | 146.38 | 21.21306 | 95.83454
146.92 | 16.84616 | 96.25912 | 146.61 | 25.64082 | 97.78823 | 146.63 | 21.21201 | 95.82981
147.18 | 16.84547 | 96.2552 | 146.86 | 25.64013 | 97.78561 | 146.88 | 21.21097 | 95.82507
147.43 | 16.84479 | 96.25127 | 147.12 | 25.63944 | 97.78299 | 147.13 | 21.20992 | 95.82033
147.67 | 16.8441 | 96.24735 | 147.36 | 25.63879 | 97.78051 | 147.39 | 21.20887 | 95.81559
147.93 | 16.84341 | 96.24342 | 147.62 | 25.63811 | 97.77789 | 147.64 | 21.20782 | 95.81086
148.18 | 16.84269 | 96.2395 | 147.87 | 25.63746 | 97.77541 | 147.89 | 21.20677 | 95.80612
148.42 | 16.842 | 96.23536 | 148.11 | 25.63684 | 97.77307 | 148.12 | 21.20572 | 95.80138
148.68 | 16.84128 | 96.23143 | 148.37 | 25.63619 | 97.77058 | 148.38 | 21.20467 | 95.79665
148.93 | 16.84059 | 96.2273 | 148.62 | 25.63558 | 97.76824 | 148.63 | 21.20363 | 95.79191
149.18 | 16.83991 | 96.22338 | 148.87 | 25.635 | 97.76603 | 148.89 | 21.20258 | 95.78717
149.43 | 16.83918 | 96.21945 | 149.12 | 25.63438 | 97.76369 | 149.14 | 21.20156 | 95.7826
149.67 | 16.8385 | 96.21532 | 149.36 | 25.63377 | 97.76134 | 149.39 | 21.20052 | 95.77786
149.93 | 16.83777 | 96.21139 | 149.61 | 25.63319 | 97.75914 | 149.64 | 21.19947 | 95.77312
150.18 | 16.83709 | 96.20726 | 149.87 | 25.63257 | 97.75679 | 149.89 | 21.19846 | 95.76855
150.43 | 16.83643 | 96.20334 | 150.12 | 25.632 | 97.75458 | 150.13 | 21.19741 | 95.76381
150.68 | 16.83575 | 96.19962 | 150.37 | 25.63142 | 97.75238 | 150.38 | 21.19639 | 95.75924
150.93 | 16.8351 | 96.19569 | 150.62 | 25.63084 | 97.75017 | 150.64 | 21.19538 | 95.75466
151.18 | 16.83445 | 96.19197 | 150.88 | 25.63026 | 97.74797 | 150.89 | 21.19437 | 95.75009
151.43 | 16.8338 | 96.18825 | 151.12 | 25.62968 | 97.74576 | 151.14 | 21.19336 | 95.74552
151.68 | 16.83314 | 96.18454 | 151.37 | 25.6291 | 97.74356 | 151.39 | 21.19234 | 95.74094
151.93 | 16.83249 | 96.18082 | 151.62 | 25.62849 | 97.74121 | 151.64 | 21.19137 | 95.73653
152.18 | 16.83184 | 96.1771 | 151.87 | 25.62787 | 97.73886 | 151.89 | 21.19036 | 95.73196
152.43 | 16.83123 | 96.17338 | 152.12 | 25.62726 | 97.73652 | 152.14 | 21.18934 | 95.72739
152.69 | 16.83065 | 96.16987 | 152.37 | 25.62668 | 97.73431 | 152.38 | 21.18837 | 95.72298
152.93 | 16.83007 | 96.16656 | 152.62 | 25.6261 | 97.73211 | 152.64 | 21.18735 | 95.7184
153.18 | 16.82946 | 96.16326 | 152.87 | 25.62552 | 97.7299 | 152.9 | 21.18638 | 95.71399
153.43 | 16.82888 | 96.15975 | 153.12 | 25.62498 | 97.72783 | 153.14 | 21.1854 | 95.70958
153.69 | 16.82826 | 96.15644 | 153.37 | 25.62444 | 97.72576 | 153.39 | 21.18443 | 95.70517
153.93 | 16.82765 | 96.15293 | 153.63 | 25.6239 | 97.7237 | 153.64 | 21.18345 | 95.70076
154.19 | 16.82707 | 96.14942 | 153.88 | 25.62332 | 97.72149 | 153.89 | 21.18247 | 95.69635
154.44 | 16.82646 | 96.14611 | 154.12 | 25.62278 | 97.71942 | 154.15 | 21.1815 | 95.69194
154.69 | 16.82584 | 96.1426 | 154.38 | 25.62223 | 97.71735 | 154.4 | 21.18056 | 95.68769
154.94 | 16.82526 | 96.13909 | 154.63 | 25.62165 | 97.71515 | 154.64 | 21.17958 | 95.68328
155.19 | 16.82468 | 96.13578 | 154.87 | 25.62111 | 97.71308 | 154.89 | 21.1786 | 95.67887
155.44 | 16.82414 | 96.13248 | 155.13 | 25.6205 | 97.71073 | 155.15 | 21.17766 | 95.67462
155.7 | 16.82356 | 96.12937 | 155.38 | 25.61999 | 97.7088 | 155.39 | 21.17672 | 95.67038
155.94 | 16.82298 | 96.12607 | 155.63 | 25.61949 | 97.70687 | 155.65 | 21.17578 | 95.66613
156.2 | 16.82244 | 96.12276 | 155.89 | 25.61898 | 97.70494 | 155.89 | 21.17484 | 95.66188
156.45 | 16.8219 | 96.11967 | 156.14 | 25.61844 | 97.70287 | 156.15 | 21.17394 | 95.6578
156.7 | 16.82136 | 96.11657 | 156.39 | 25.61797 | 97.70108 | 156.4 | 21.173 | 95.65355
156.95 | 16.82081 | 96.11347 | 156.63 | 25.61746 | 97.69915 | 156.65 | 21.1721 | 95.64946
157.2 | 16.82027 | 96.11037 | 156.89 | 25.61692 | 97.69708 | 156.92 | 21.17116 | 95.64522
157.45 | 16.81969 | 96.10727 | 157.14 | 25.61638 | 97.69501 | 157.16 | 21.17025 | 95.64113
157.71 | 16.81915 | 96.10396 | 157.4 | 25.61583 | 97.69295 | 157.4 | 21.16935 | 95.63705
157.95 | 16.81861 | 96.10087 | 157.64 | 25.61529 | 97.69088 | 157.66 | 21.16844 | 95.63297
158.2 | 16.81807 | 96.09776 | 157.89 | 25.61478 | 97.68895 | 157.91 | 21.1675 | 95.62872
158.46 | 16.81749 | 96.09467 | 158.15 | 25.61428 | 97.68702 | 158.17 | 21.1666 | 95.62463
158.71 | 16.81695 | 96.09136 | 158.4 | 25.61381 | 97.68522 | 158.42 | 21.1657 | 95.62056
158.96 | 16.81637 | 96.08826 | 158.65 | 25.6133 | 97.68329 | 158.66 | 21.16479 | 95.61647
159.22 | 16.81582 | 96.08496 | 158.9 | 25.6128 | 97.68136 | 158.92 | 21.16389 | 95.61239
159.46 | 16.81528 | 96.08186 | 159.15 | 25.61233 | 97.67957 | 159.16 | 21.16302 | 95.60847
159.71 | 16.81474 | 96.07876 | 159.41 | 25.61182 | 97.67764 | 159.42 | 21.16212 | 95.60438
159.96 | 16.8142 | 96.07566 | 159.65 | 25.61131 | 97.67571 | 159.68 | 21.16121 | 95.6003
160.22 | 16.81366 | 96.07256 | 159.91 | 25.61081 | 97.67378 | 159.92 | 21.16031 | 95.59621
160.48 | 16.81311 | 96.06946 | 160.15 | 25.6103 | 97.67185 | 160.17 | 21.15944 | 95.59229
160.73 | 16.81257 | 96.06636 | 160.41 | 25.60979 | 97.66991 | 160.43 | 21.15854 | 95.58821
160.97 | 16.81203 | 96.06327 | 160.67 | 25.60929 | 97.66799 | 160.67 | 21.15763 | 95.58412
161.21 | 16.81149 | 96.06017 | 160.91 | 25.60882 | 97.66619 | 160.93 | 21.15677 | 95.58021
161.48 | 16.81094 | 96.05707 | 161.16 | 25.60831 | 97.66426 | 161.18 | 21.1559 | 95.57629
161.73 | 16.8104 | 96.05397 | 161.42 | 25.60788 | 97.66261 | 161.43 | 21.15499 | 95.5722
161.98 | 16.80982 | 96.05087 | 161.67 | 25.60737 | 97.66068 | 161.68 | 21.15413 | 95.56828
162.23 | 16.80928 | 96.04756 | 161.91 | 25.60687 | 97.65875 | 161.93 | 21.15326 | 95.56436
162.48 | 16.80874 | 96.04447 | 162.17 | 25.60632 | 97.65668 | 162.18 | 21.15239 | 95.56044
162.73 | 16.8082 | 96.04136 | 162.42 | 25.60578 | 97.65461 | 162.44 | 21.15152 | 95.55652
162.98 | 16.80769 | 96.03827 | 162.67 | 25.60528 | 97.65268 | 162.69 | 21.15065 | 95.5526
163.24 | 16.80715 | 96.03538 | 162.93 | 25.60473 | 97.65061 | 162.94 | 21.14979 | 95.54868
163.49 | 16.80664 | 96.03227 | 163.17 | 25.60426 | 97.64882 | 163.2 | 21.14888 | 95.54459
163.73 | 16.80613 | 96.02938 | 163.42 | 25.60379 | 97.64702 | 163.44 | 21.14801 | 95.54067
163.99 | 16.80563 | 96.02649 | 163.68 | 25.60332 | 97.64523 | 163.69 | 21.14711 | 95.53659
164.23 | 16.80512 | 96.0236 | 163.93 | 25.60285 | 97.64344 | 163.95 | 21.14624 | 95.53267
164.49 | 16.80465 | 96.0207 | 164.18 | 25.60242 | 97.64178 | 164.19 | 21.14538 | 95.52875
164.75 | 16.80415 | 96.01802 | 164.43 | 25.60198 | 97.64013 | 164.46 | 21.14454 | 95.52499
164.99 | 16.80368 | 96.01513 | 164.68 | 25.60155 | 97.63847 | 164.7 | 21.14368 | 95.52107
165.24 | 16.80317 | 96.01244 | 164.94 | 25.60115 | 97.63696 | 164.95 | 21.14284 | 95.51732
165.5 | 16.80266 | 96.00955 | 165.18 | 25.60076 | 97.63544 | 165.2 | 21.14198 | 95.5134
165.75 | 16.80219 | 96.00666 | 165.45 | 25.60039 | 97.63406 | 165.46 | 21.14114 | 95.50964
166 | 16.80169 | 96.00397 | 165.69 | 25.6 | 97.63255 | 165.7 | 21.14031 | 95.50588
166.25 | 16.80118 | 96.00108 | 165.94 | 25.59963 | 97.63117 | 165.95 | 21.13952 | 95.50229
166.5 | 16.80067 | 95.99819 | 166.18 | 25.59927 | 97.62979 | 166.21 | 21.13872 | 95.49869
166.76 | 16.80017 | 95.99529 | 166.45 | 25.59891 | 97.62841 | 166.46 | 21.13793 | 95.4951
167 | 16.79966 | 95.9924 | 166.69 | 25.59855 | 97.62703 | 166.71 | 21.13713 | 95.49151
167.25 | 16.79919 | 95.98951 | 166.94 | 25.59819 | 97.62565 | 166.96 | 21.13634 | 95.48791
167.51 | 16.79869 | 95.98683 | 167.19 | 25.59779 | 97.62413 | 167.21 | 21.13554 | 95.48432
167.75 | 16.79822 | 95.98393 | 167.45 | 25.59739 | 97.62262 | 167.46 | 21.13474 | 95.48072
168.01 | 16.79775 | 95.98124 | 167.71 | 25.597 | 97.6211 | 167.72 | 21.13391 | 95.47697
168.26 | 16.79728 | 95.97856 | 167.95 | 25.5966 | 97.61958 | 167.97 | 21.13312 | 95.47337
168.51 | 16.79677 | 95.97587 | 168.2 | 25.59624 | 97.6182 | 168.21 | 21.13232 | 95.46978
168.76 | 16.7963 | 95.97298 | 168.44 | 25.59584 | 97.61669 | 168.47 | 21.13149 | 95.46602
169.01 | 16.79583 | 95.9703 | 168.7 | 25.59544 | 97.61517 | 168.72 | 21.1307 | 95.46243
169.27 | 16.79536 | 95.96761 | 168.95 | 25.59504 | 97.61365 | 168.97 | 21.1299 | 95.45883
169.52 | 16.79489 | 95.96493 | 169.21 | 25.59464 | 97.61214 | 169.23 | 21.12907 | 95.45508
169.77 | 16.79442 | 95.96224 | 169.46 | 25.59425 | 97.61062 | 169.48 | 21.12824 | 95.45132
170.03 | 16.79395 | 95.95955 | 169.71 | 25.59385 | 97.6091 | 169.72 | 21.1274 | 95.44756
170.26 | 16.79348 | 95.95687 | 169.96 | 25.59342 | 97.60745 | 169.98 | 21.12661 | 95.44397
170.52 | 16.79301 | 95.95418 | 170.21 | 25.59298 | 97.60579 | 170.23 | 21.12581 | 95.44038
170.77 | 16.79254 | 95.9515 | 170.46 | 25.59255 | 97.60414 | 170.48 | 21.12498 | 95.43662
171.03 | 16.79207 | 95.94881 | 170.71 | 25.59211 | 97.60248 | 170.73 | 21.12419 | 95.43303
171.28 | 16.7916 | 95.94612 | 170.97 | 25.59164 | 97.60069 | 170.98 | 21.12339 | 95.42943
171.53 | 16.79113 | 95.94344 | 171.22 | 25.59117 | 97.5989 | 171.23 | 21.12263 | 95.426
171.78 | 16.79066 | 95.94075 | 171.47 | 25.5907 | 97.59711 | 171.48 | 21.12187 | 95.42257
172.03 | 16.79022 | 95.93806 | 171.71 | 25.59023 | 97.59531 | 171.74 | 21.12111 | 95.41914
172.28 | 16.78975 | 95.93559 | 171.98 | 25.58976 | 97.59352 | 171.99 | 21.12035 | 95.41571
172.53 | 16.78932 | 95.9329 | 172.23 | 25.58929 | 97.59173 | 172.24 | 21.11959 | 95.41228
172.78 | 16.78885 | 95.93042 | 172.48 | 25.58886 | 97.59007 | 172.48 | 21.1188 | 95.40869
173.04 | 16.78842 | 95.92773 | 172.72 | 25.58839 | 97.58828 | 172.74 | 21.11804 | 95.40525
173.29 | 16.78798 | 95.92525 | 172.97 | 25.58792 | 97.58649 | 172.99 | 21.11728 | 95.40183
173.55 | 16.78751 | 95.92278 | 173.23 | 25.58749 | 97.58483 | 173.25 | 21.11652 | 95.3984
173.78 | 16.78708 | 95.92009 | 173.48 | 25.58705 | 97.58318 | 173.5 | 21.11576 | 95.39496
174.04 | 16.78665 | 95.91762 | 173.73 | 25.58662 | 97.58152 | 173.75 | 21.115 | 95.39153
174.29 | 16.78621 | 95.91514 | 173.98 | 25.58618 | 97.57987 | 173.99 | 21.11421 | 95.38794
174.55 | 16.78578 | 95.91266 | 174.23 | 25.58579 | 97.57835 | 174.25 | 21.11345 | 95.38451
174.8 | 16.78534 | 95.91018 | 174.48 | 25.58539 | 97.57684 | 174.5 | 21.11269 | 95.38108
175.04 | 16.78491 | 95.9077 | 174.74 | 25.58495 | 97.57518 | 174.75 | 21.11193 | 95.37765
175.29 | 16.78448 | 95.90522 | 174.99 | 25.58456 | 97.57366 | 175.01 | 21.11117 | 95.37422
175.55 | 16.78404 | 95.90274 | 175.24 | 25.5842 | 97.57229 | 175.25 | 21.11045 | 95.37095
175.8 | 16.78361 | 95.90026 | 175.49 | 25.5838 | 97.57077 | 175.5 | 21.10969 | 95.36752
176.06 | 16.78317 | 95.89778 | 175.74 | 25.58344 | 97.56939 | 175.76 | 21.10893 | 95.36409
176.31 | 16.78274 | 95.8953 | 176 | 25.58304 | 97.56787 | 176.01 | 21.10817 | 95.36066
176.55 | 16.78234 | 95.89282 | 176.26 | 25.58268 | 97.56649 | 176.26 | 21.10745 | 95.35739
176.81 | 16.78194 | 95.89055 | 176.49 | 25.58231 | 97.56511 | 176.51 | 21.10669 | 95.35397
177.06 | 16.78155 | 95.88828 | 176.75 | 25.58195 | 97.56374 | 176.76 | 21.10596 | 95.3507
177.31 | 16.78115 | 95.886 | 177 | 25.58159 | 97.56236 | 177.02 | 21.1052 | 95.34727
177.57 | 16.78079 | 95.88373 | 177.24 | 25.58119 | 97.56084 | 177.27 | 21.10448 | 95.344
177.81 | 16.78039 | 95.88166 | 177.5 | 25.58083 | 97.55946 | 177.52 | 21.10372 | 95.34057
178.06 | 16.77999 | 95.87939 | 177.75 | 25.58047 | 97.55808 | 177.76 | 21.103 | 95.3373
178.32 | 16.77963 | 95.87712 | 178 | 25.58011 | 97.5567 | 178.01 | 21.10228 | 95.33404
178.56 | 16.77923 | 95.87505 | 178.26 | 25.57971 | 97.55519 | 178.28 | 21.10152 | 95.3306
178.82 | 16.77887 | 95.87278 | 178.51 | 25.57935 | 97.5538 | 178.52 | 21.10079 | 95.32734
179.07 | 16.77851 | 95.87072 | 178.76 | 25.57899 | 97.55243 | 178.77 | 21.10007 | 95.32407
179.32 | 16.77815 | 95.86865 | 179 | 25.57863 | 97.55105 | 179.02 | 21.09935 | 95.32081
179.57 | 16.77779 | 95.86659 | 179.25 | 25.57827 | 97.54967 | 179.27 | 21.09862 | 95.31754
179.82 | 16.77742 | 95.86452 | 179.51 | 25.57794 | 97.54843 | 179.53 | 21.0979 | 95.31427
180.08 | 16.7771 | 95.86245 | 179.77 | 25.57758 | 97.54705 | 179.78 | 21.09718 | 95.311
180.32 | 16.77674 | 95.86059 | 180.01 | 25.57725 | 97.54581 | 180.03 | 21.09645 | 95.30774
180.57 | 16.77638 | 95.85852 | 180.26 | 25.57693 | 97.54457 | 180.28 | 21.09577 | 95.30463
180.84 | 16.77605 | 95.85646 | 180.5 | 25.5766 | 97.54332 | 180.53 | 21.09504 | 95.30137
181.08 | 16.77569 | 95.8546 | 180.77 | 25.57628 | 97.54208 | 180.78 | 21.09432 | 95.2981
181.32 | 16.77536 | 95.85254 | 181.03 | 25.57595 | 97.54085 | 181.04 | 21.09363 | 95.295
181.58 | 16.77504 | 95.85067 | 181.27 | 25.57563 | 97.5396 | 181.29 | 21.09291 | 95.29173
181.84 | 16.77468 | 95.84882 | 181.52 | 25.57534 | 97.5385 | 181.53 | 21.09222 | 95.28863
182.08 | 16.77435 | 95.84675 | 181.77 | 25.57501 | 97.53726 | 181.79 | 21.09154 | 95.28552
182.34 | 16.77406 | 95.84489 | 182.03 | 25.57469 | 97.53602 | 182.05 | 21.09081 | 95.28225
182.58 | 16.77374 | 95.84324 | 182.27 | 25.57436 | 97.53478 | 182.29 | 21.09013 | 95.27915
182.84 | 16.77345 | 95.84138 | 182.53 | 25.57403 | 97.53353 | 182.54 | 21.0894 | 95.27588
183.09 | 16.77312 | 95.83973 | 182.78 | 25.57371 | 97.5323 | 182.79 | 21.08872 | 95.27278
183.34 | 16.7728 | 95.83787 | 183.03 | 25.57338 | 97.53105 | 183.05 | 21.08803 | 95.26967
183.59 | 16.77247 | 95.83601 | 183.28 | 25.57306 | 97.52981 | 183.31 | 21.08731 | 95.26641
183.84 | 16.77218 | 95.83415 | 183.53 | 25.57273 | 97.52857 | 183.55 | 21.08662 | 95.2633
184.09 | 16.77186 | 95.8325 | 183.78 | 25.57241 | 97.52733 | 183.8 | 21.08593 | 95.2602
184.34 | 16.77153 | 95.83063 | 184.03 | 25.57208 | 97.52609 | 184.05 | 21.08524 | 95.2571
184.6 | 16.77121 | 95.82878 | 184.29 | 25.57176 | 97.52485 | 184.3 | 21.08456 | 95.25399
184.84 | 16.77088 | 95.82691 | 184.54 | 25.5714 | 97.52347 | 184.56 | 21.08387 | 95.25089
185.1 | 16.77048 | 95.82506 | 184.78 | 25.57107 | 97.52223 | 184.8 | 21.08318 | 95.24779
185.35 | 16.77008 | 95.82278 | 185.04 | 25.57074 | 97.52099 | 185.06 | 21.0825 | 95.24468
185.6 | 16.76969 | 95.82051 | 185.29 | 25.57038 | 97.51961 | 185.31 | 21.08181 | 95.24158
185.86 | 16.76929 | 95.81824 | 185.54 | 25.57006 | 97.51837 | 185.55 | 21.08112 | 95.23847
186.1 | 16.76886 | 95.81597 | 185.8 | 25.5697 | 97.51699 | 185.81 | 21.08044 | 95.23537
186.36 | 16.76846 | 95.81349 | 186.05 | 25.56937 | 97.51575 | 186.06 | 21.07978 | 95.23243
186.6 | 16.76802 | 95.81121 | 186.29 | 25.56904 | 97.5145 | 186.32 | 21.0791 | 95.22933
186.86 | 16.76759 | 95.80873 | 186.54 | 25.56872 | 97.51326 | 186.57 | 21.07841 | 95.22622
187.11 | 16.76716 | 95.80625 | 186.81 | 25.56836 | 97.51188 | 186.82 | 21.07772 | 95.22312
187.36 | 16.76669 | 95.80378 | 187.05 | 25.56803 | 97.51064 | 187.07 | 21.07707 | 95.22018
187.61 | 16.76625 | 95.80109 | 187.3 | 25.56771 | 97.5094 | 187.31 | 21.07639 | 95.21707
187.86 | 16.76582 | 95.79861 | 187.55 | 25.56738 | 97.50816 | 187.58 | 21.07574 | 95.21414
188.12 | 16.76538 | 95.79613 | 187.81 | 25.56706 | 97.50692 | 187.83 | 21.07505 | 95.21103
188.37 | 16.76499 | 95.79365 | 188.06 | 25.56677 | 97.50582 | 188.07 | 21.0744 | 95.20809
188.62 | 16.76455 | 95.79138 | 188.3 | 25.56644 | 97.50458 | 188.31 | 21.07371 | 95.20499
188.87 | 16.76408 | 95.7889 | 188.56 | 25.56612 | 97.50334 | 188.57 | 21.07306 | 95.20205
189.12 | 16.76361 | 95.78622 | 188.81 | 25.56583 | 97.50223 | 188.83 | 21.07241 | 95.19911
189.37 | 16.76314 | 95.78353 | 189.06 | 25.56554 | 97.50113 | 189.08 | 21.07176 | 95.19617
189.62 | 16.76271 | 95.78084 | 189.32 | 25.56528 | 97.50016 | 189.33 | 21.07107 | 95.19306
189.88 | 16.76224 | 95.77836 | 189.56 | 25.565 | 97.49906 | 189.58 | 21.07042 | 95.19012
190.13 | 16.76177 | 95.77568 | 189.81 | 25.56474 | 97.4981 | 189.83 | 21.06977 | 95.18718
190.37 | 16.7613 | 95.77299 | 190.06 | 25.56449 | 97.49713 | 190.08 | 21.06912 | 95.18424
190.62 | 16.76083 | 95.77031 | 190.33 | 25.56424 | 97.49616 | 190.34 | 21.06847 | 95.1813
190.88 | 16.76036 | 95.76762 | 190.57 | 25.56398 | 97.4952 | 190.58 | 21.06782 | 95.17836
191.13 | 16.75992 | 95.76494 | 190.82 | 25.56373 | 97.49423 | 190.83 | 21.06717 | 95.17542
191.38 | 16.75949 | 95.76246 | 191.07 | 25.56351 | 97.49341 | 191.09 | 21.06651 | 95.17248
191.63 | 16.75909 | 95.75998 | 191.33 | 25.56326 | 97.49244 | 191.34 | 21.06586 | 95.16954
191.89 | 16.7587 | 95.7577 | 191.57 | 25.56301 | 97.49148 | 191.59 | 21.06521 | 95.1666
192.13 | 16.75833 | 95.75544 | 191.83 | 25.56275 | 97.49051 | 191.83 | 21.06456 | 95.16366
192.38 | 16.75797 | 95.75337 | 192.08 | 25.5625 | 97.48955 | 192.1 | 21.06395 | 95.16088
192.65 | 16.75765 | 95.7513 | 192.32 | 25.56225 | 97.48858 | 192.34 | 21.0633 | 95.15794
192.89 | 16.75732 | 95.74944 | 192.58 | 25.56196 | 97.48748 | 192.6 | 21.06265 | 95.155
193.14 | 16.75703 | 95.74758 | 192.84 | 25.56167 | 97.48637 | 192.85 | 21.062 | 95.15206
193.39 | 16.75671 | 95.74593 | 193.09 | 25.56142 | 97.48541 | 193.09 | 21.06138 | 95.14929
193.65 | 16.75645 | 95.74407 | 193.33 | 25.56113 | 97.48431 | 193.35 | 21.06073 | 95.14634
193.9 | 16.7562 | 95.74263 | 193.58 | 25.56084 | 97.4832 | 193.6 | 21.06008 | 95.1434
194.15 | 16.75595 | 95.74118 | 193.83 | 25.56058 | 97.48224 | 193.85 | 21.05946 | 95.14063
194.39 | 16.75569 | 95.73973 | 194.09 | 25.56029 | 97.48113 | 194.1 | 21.05881 | 95.13769
194.65 | 16.75548 | 95.73829 | 194.34 | 25.56001 | 97.48003 | 194.36 | 21.0582 | 95.13491
194.89 | 16.75526 | 95.73705 | 194.59 | 25.55975 | 97.47907 | 194.61 | 21.05755 | 95.13197
195.15 | 16.75504 | 95.73581 | 194.83 | 25.55946 | 97.47796 | 194.86 | 21.0569 | 95.12903
195.4 | 16.75479 | 95.73457 | 195.09 | 25.55921 | 97.477 | 195.11 | 21.05628 | 95.12625
195.65 | 16.75454 | 95.73312 | 195.35 | 25.55888 | 97.47576 | 195.35 | 21.05567 | 95.12348
195.9 | 16.75428 | 95.73167 | 195.6 | 25.5586 | 97.47465 | 195.62 | 21.05505 | 95.1207
196.16 | 16.75399 | 95.73023 | 195.84 | 25.55831 | 97.47355 | 195.86 | 21.0544 | 95.11776
196.41 | 16.75374 | 95.72858 | 196.09 | 25.55802 | 97.47245 | 196.11 | 21.05379 | 95.11498
196.65 | 16.75345 | 95.72713 | 196.35 | 25.55773 | 97.47134 | 196.36 | 21.05317 | 95.1122
196.9 | 16.75316 | 95.72548 | 196.6 | 25.55744 | 97.47024 | 196.62 | 21.05256 | 95.10943
197.16 | 16.75284 | 95.72382 | 196.86 | 25.55715 | 97.46914 | 196.87 | 21.05194 | 95.10665
197.41 | 16.75255 | 95.72196 | 197.1 | 25.55686 | 97.46803 | 197.11 | 21.05133 | 95.10387
197.67 | 16.75222 | 95.72031 | 197.35 | 25.55657 | 97.46693 | 197.37 | 21.05071 | 95.1011
197.92 | 16.7519 | 95.71845 | 197.6 | 25.55625 | 97.46569 | 197.62 | 21.0501 | 95.09832
198.16 | 16.75157 | 95.71659 | 197.86 | 25.55596 | 97.46459 | 197.87 | 21.04948 | 95.09554
198.42 | 16.75121 | 95.71474 | 198.11 | 25.55567 | 97.46348 | 198.12 | 21.04887 | 95.09276
198.67 | 16.75089 | 95.71267 | 198.35 | 25.55538 | 97.46238 | 198.38 | 21.04826 | 95.08999
198.92 | 16.75052 | 95.71081 | 198.61 | 25.55509 | 97.46128 | 198.62 | 21.04764 | 95.08721
199.17 | 16.75013 | 95.70874 | 198.86 | 25.55483 | 97.46031 | 198.88 | 21.04703 | 95.08443
199.42 | 16.74976 | 95.70647 | 199.12 | 25.55455 | 97.45921 | 199.13 | 21.04645 | 95.08182
199.67 | 16.74937 | 95.70441 | 199.36 | 25.55426 | 97.45811 | 199.38 | 21.04583 | 95.07904
199.93 | 16.74897 | 95.70213 | 199.61 | 25.554 | 97.45714 | 199.64 | 21.04522 | 95.07627
200.18 | 16.74853 | 95.69986 | 199.86 | 25.55371 | 97.45604 | 199.88 | 21.04464 | 95.07365
200.42 | 16.7481 | 95.69738 | 200.11 | 25.55346 | 97.45507 | 200.13 | 21.04402 | 95.07088
200.68 | 16.74767 | 95.6949 | 200.37 | 25.55321 | 97.45411 | 200.39 | 21.04345 | 95.06826
200.93 | 16.7472 | 95.69242 | 200.62 | 25.55295 | 97.45314 | 200.63 | 21.04283 | 95.06549
201.18 | 16.74676 | 95.68973 | 200.87 | 25.5527 | 97.45218 | 200.9 | 21.04225 | 95.06287
201.43 | 16.74633 | 95.68726 | 201.12 | 25.55248 | 97.45135 | 201.14 | 21.04167 | 95.06026
201.68 | 16.7459 | 95.68478 | 201.38 | 25.55227 | 97.45052 | 201.38 | 21.04106 | 95.05748
201.93 | 16.7455 | 95.6823 | 201.62 | 25.55201 | 97.44956 | 201.64 | 21.04048 | 95.05487
202.19 | 16.74506 | 95.68003 | 201.87 | 25.55183 | 97.44886 | 201.89 | 21.0399 | 95.05225
202.44 | 16.74467 | 95.67755 | 202.13 | 25.55162 | 97.44804 | 202.15 | 21.03929 | 95.04948
202.69 | 16.74427 | 95.67527 | 202.38 | 25.5514 | 97.44721 | 202.4 | 21.03871 | 95.04686
202.94 | 16.74391 | 95.673 | 202.63 | 25.55118 | 97.44638 | 202.64 | 21.03813 | 95.04425
203.18 | 16.74354 | 95.67093 | 202.88 | 25.55097 | 97.44556 | 202.9 | 21.03755 | 95.04164
203.44 | 16.74318 | 95.66887 | 203.13 | 25.55075 | 97.44473 | 203.15 | 21.03694 | 95.03886
203.7 | 16.74286 | 95.6668 | 203.39 | 25.5505 | 97.44376 | 203.4 | 21.03636 | 95.03625
203.95 | 16.7425 | 95.66494 | 203.64 | 25.55028 | 97.44294 | 203.65 | 21.03582 | 95.03379
204.19 | 16.74217 | 95.66288 | 203.88 | 25.55003 | 97.44197 | 203.9 | 21.03524 | 95.03118
204.45 | 16.74185 | 95.66102 | 204.13 | 25.54977 | 97.441 | 204.15 | 21.03466 | 95.02857
204.7 | 16.74152 | 95.65916 | 204.38 | 25.54956 | 97.44018 | 204.41 | 21.03408 | 95.02596
204.96 | 16.74119 | 95.6573 | 204.65 | 25.5493 | 97.43921 | 204.65 | 21.0335 | 95.02334
205.2 | 16.74087 | 95.65544 | 204.89 | 25.54905 | 97.43825 | 204.9 | 21.03292 | 95.02073
205.44 | 16.74054 | 95.65358 | 205.14 | 25.5488 | 97.43728 | 205.16 | 21.03238 | 95.01828
205.71 | 16.74022 | 95.65172 | 205.38 | 25.54858 | 97.43645 | 205.41 | 21.0318 | 95.01567
205.96 | 16.73993 | 95.64986 | 205.65 | 25.54833 | 97.43549 | 205.66 | 21.03126 | 95.01321
206.2 | 16.7396 | 95.64821 | 205.91 | 25.54811 | 97.43466 | 205.9 | 21.03068 | 95.0106
206.45 | 16.73928 | 95.64635 | 206.14 | 25.54786 | 97.4337 | 206.16 | 21.0301 | 95.00799
206.71 | 16.73895 | 95.64449 | 206.4 | 25.5476 | 97.43273 | 206.42 | 21.02956 | 95.00554
206.96 | 16.73863 | 95.64263 | 206.64 | 25.54735 | 97.43177 | 206.67 | 21.02898 | 95.00292
207.21 | 16.73834 | 95.64077 | 206.91 | 25.5471 | 97.4308 | 206.91 | 21.02844 | 95.00047
207.46 | 16.73801 | 95.63912 | 207.15 | 25.54681 | 97.4297 | 207.17 | 21.02786 | 94.99786
207.72 | 16.73769 | 95.63726 | 207.4 | 25.54652 | 97.42859 | 207.41 | 21.02728 | 94.99525
207.97 | 16.7374 | 95.6354 | 207.65 | 25.54627 | 97.42763 | 207.67 | 21.02674 | 94.9928
208.22 | 16.73707 | 95.63375 | 207.91 | 25.54598 | 97.42653 | 207.93 | 21.02616 | 94.99018
208.47 | 16.73678 | 95.63189 | 208.17 | 25.54569 | 97.42542 | 208.17 | 21.02562 | 94.98773
208.71 | 16.73646 | 95.63024 | 208.41 | 25.5454 | 97.42432 | 208.42 | 21.02504 | 94.98512
208.96 | 16.73613 | 95.62837 | 208.65 | 25.54507 | 97.42308 | 208.67 | 21.0245 | 94.98267
209.23 | 16.73584 | 95.62652 | 208.91 | 25.54478 | 97.42198 | 208.94 | 21.02396 | 94.98021
209.47 | 16.73552 | 95.62486 | 209.17 | 25.54449 | 97.42087 | 209.18 | 21.02338 | 94.9776
209.72 | 16.73523 | 95.623 | 209.42 | 25.5442 | 97.41977 | 209.42 | 21.02284 | 94.97515
209.97 | 16.73494 | 95.62135 | 209.66 | 25.54392 | 97.41867 | 209.68 | 21.02226 | 94.97254
210.23 | 16.73469 | 95.6197 | 209.92 | 25.54366 | 97.4177 | 209.93 | 21.02172 | 94.97009
210.48 | 16.7344 | 95.61825 | 210.17 | 25.54337 | 97.4166 | 210.19 | 21.02114 | 94.96747
210.72 | 16.73414 | 95.6166 | 210.42 | 25.54312 | 97.41563 | 210.43 | 21.02056 | 94.96486
210.98 | 16.73389 | 95.61515 | 210.67 | 25.5429 | 97.4148 | 210.69 | 21.02002 | 94.96241
211.23 | 16.73364 | 95.61371 | 210.92 | 25.54265 | 97.41384 | 210.93 | 21.01944 | 94.9598
211.49 | 16.73338 | 95.61226 | 211.18 | 25.5424 | 97.41287 | 211.19 | 21.01889 | 94.95735
211.73 | 16.73313 | 95.61081 | 211.42 | 25.54218 | 97.41205 | 211.44 | 21.01832 | 94.95473
211.98 | 16.73288 | 95.60937 | 211.68 | 25.54193 | 97.41108 | 211.69 | 21.01777 | 94.95228
212.24 | 16.73266 | 95.60792 | 211.92 | 25.54167 | 97.41012 | 211.94 | 21.01723 | 94.94983
212.49 | 16.73241 | 95.60668 | 212.17 | 25.54146 | 97.40929 | 212.2 | 21.01665 | 94.94722
212.75 | 16.73219 | 95.60524 | 212.43 | 25.5412 | 97.40832 | 212.44 | 21.01611 | 94.94477
212.98 | 16.73194 | 95.604 | 212.68 | 25.54095 | 97.40736 | 212.69 | 21.01553 | 94.94216
213.24 | 16.73172 | 95.60255 | 212.93 | 25.5407 | 97.40639 | 212.95 | 21.01499 | 94.9397
213.49 | 16.73143 | 95.60131 | 213.19 | 25.54044 | 97.40543 | 213.2 | 21.01445 | 94.93726
213.75 | 16.73118 | 95.59966 | 213.43 | 25.54019 | 97.40446 | 213.45 | 21.01387 | 94.93464
214 | 16.73089 | 95.59821 | 213.68 | 25.53997 | 97.40363 | 213.7 | 21.01333 | 94.93219
214.25 | 16.73064 | 95.59656 | 213.93 | 25.53976 | 97.40281 | 213.95 | 21.01278 | 94.92974
214.49 | 16.73035 | 95.59511 | 214.19 | 25.53954 | 97.40198 | 214.2 | 21.01224 | 94.92729
214.75 | 16.73006 | 95.59346 | 214.43 | 25.53932 | 97.40115 | 214.46 | 21.0117 | 94.92484
215.01 | 16.72977 | 95.59181 | 214.69 | 25.53911 | 97.40033 | 214.71 | 21.01116 | 94.92239
215.26 | 16.72948 | 95.59015 | 214.93 | 25.53889 | 97.3995 | 214.96 | 21.01061 | 94.91994
215.5 | 16.72915 | 95.5885 | 215.19 | 25.53864 | 97.39853 | 215.2 | 21.01007 | 94.91749
215.74 | 16.7289 | 95.58664 | 215.45 | 25.53842 | 97.39771 | 215.46 | 21.00953 | 94.91504
216 | 16.72861 | 95.58519 | 215.69 | 25.5382 | 97.39688 | 215.71 | 21.00899 | 94.91259
216.27 | 16.72832 | 95.58354 | 215.94 | 25.53795 | 97.39591 | 215.96 | 21.00848 | 94.9103
216.51 | 16.72807 | 95.58189 | 216.2 | 25.53773 | 97.39509 | 216.21 | 21.00794 | 94.90785
216.76 | 16.72778 | 95.58045 | 216.46 | 25.53752 | 97.39426 | 216.46 | 21.0074 | 94.9054
217 | 16.72749 | 95.57879 | 216.7 | 25.53726 | 97.39329 | 216.71 | 21.00689 | 94.90312
217.26 | 16.7272 | 95.57714 | 216.94 | 25.53705 | 97.39247 | 216.97 | 21.00635 | 94.90067
217.51 | 16.72691 | 95.57549 | 217.2 | 25.53683 | 97.39164 | 217.22 | 21.00584 | 94.89838
217.77 | 16.72659 | 95.57383 | 217.46 | 25.53658 | 97.39067 | 217.46 | 21.0053 | 94.89593
218.02 | 16.72626 | 95.57197 | 217.71 | 25.53636 | 97.38985 | 217.72 | 21.00476 | 94.89348
218.27 | 16.72597 | 95.57011 | 217.95 | 25.53611 | 97.38888 | 217.98 | 21.00425 | 94.89119
218.51 | 16.72568 | 95.56846 | 218.21 | 25.53589 | 97.38805 | 218.22 | 21.00371 | 94.88874
218.77 | 16.72539 | 95.56681 | 218.46 | 25.53564 | 97.38709 | 218.47 | 21.0032 | 94.88645
219.02 | 16.7251 | 95.56516 | 218.71 | 25.53542 | 97.38626 | 218.72 | 21.00266 | 94.884
219.27 | 16.72485 | 95.5635 | 218.96 | 25.53516 | 97.38529 | 218.98 | 21.00215 | 94.88171
219.52 | 16.72456 | 95.56206 | 219.21 | 25.53495 | 97.38447 | 219.24 | 21.00161 | 94.87927
219.77 | 16.72427 | 95.56041 | 219.47 | 25.53473 | 97.38364 | 219.48 | 21.00111 | 94.87698
220.02 | 16.72395 | 95.55875 | 219.71 | 25.53451 | 97.38281 | 219.72 | 21.0006 | 94.87469
220.27 | 16.72369 | 95.55689 | 219.96 | 25.53426 | 97.38185 | 219.98 | 21.00006 | 94.87224
220.53 | 16.7234 | 95.55545 | 220.21 | 25.53401 | 97.38088 | 220.23 | 20.99955 | 94.86996
220.78 | 16.72312 | 95.55379 | 220.46 | 25.53379 | 97.38005 | 220.49 | 20.99904 | 94.86767
221.03 | 16.72286 | 95.55214 | 220.71 | 25.53354 | 97.37909 | 220.73 | 20.9985 | 94.86522
221.28 | 16.72257 | 95.55069 | 220.97 | 25.53328 | 97.37812 | 220.98 | 20.998 | 94.86293
221.53 | 16.72228 | 95.54904 | 221.21 | 25.53303 | 97.37716 | 221.23 | 20.99749 | 94.86064
221.77 | 16.72203 | 95.54739 | 221.47 | 25.53278 | 97.37619 | 221.49 | 20.99698 | 94.85836
222.03 | 16.72174 | 95.54594 | 221.72 | 25.53253 | 97.37523 | 221.74 | 20.99648 | 94.85607
222.29 | 16.72142 | 95.54429 | 221.97 | 25.53231 | 97.3744 | 221.99 | 20.99593 | 94.85362
222.53 | 16.72109 | 95.54243 | 222.22 | 25.53213 | 97.37371 | 222.24 | 20.99543 | 94.85133
222.78 | 16.7208 | 95.54057 | 222.47 | 25.53195 | 97.37302 | 222.49 | 20.99489 | 94.84888
223.03 | 16.72048 | 95.53892 | 222.73 | 25.5318 | 97.37247 | 222.75 | 20.99438 | 94.84659
223.29 | 16.72015 | 95.53706 | 222.98 | 25.53162 | 97.37178 | 222.99 | 20.99387 | 94.84431
223.55 | 16.71983 | 95.5352 | 223.23 | 25.53148 | 97.37123 | 223.25 | 20.99333 | 94.84186
223.79 | 16.71954 | 95.53334 | 223.49 | 25.53133 | 97.37068 | 223.5 | 20.99282 | 94.83957
224.04 | 16.71925 | 95.53169 | 223.73 | 25.53122 | 97.37026 | 223.75 | 20.99228 | 94.83712
224.3 | 16.71892 | 95.53003 | 223.98 | 25.53108 | 97.36971 | 224 | 20.99178 | 94.83483
224.55 | 16.71863 | 95.52818 | 224.23 | 25.53093 | 97.36916 | 224.24 | 20.99123 | 94.83239
224.8 | 16.71827 | 95.52652 | 224.49 | 25.53083 | 97.36875 | 224.5 | 20.99073 | 94.8301
225.04 | 16.71795 | 95.52446 | 224.74 | 25.53072 | 97.36833 | 224.75 | 20.99019 | 94.82765
225.3 | 16.71758 | 95.5226 | 224.99 | 25.53057 | 97.36778 | 225.01 | 20.98968 | 94.82536
225.54 | 16.71726 | 95.52053 | 225.24 | 25.53046 | 97.36737 | 225.26 | 20.98914 | 94.82291
225.8 | 16.71693 | 95.51867 | 225.48 | 25.53036 | 97.36695 | 225.5 | 20.98863 | 94.82062
226.05 | 16.71664 | 95.51681 | 225.74 | 25.53025 | 97.36654 | 225.75 | 20.98812 | 94.81834
226.3 | 16.71632 | 95.51516 | 226 | 25.5301 | 97.36599 | 226.01 | 20.98758 | 94.81589
226.55 | 16.71603 | 95.5133 | 226.25 | 25.52992 | 97.3653 | 226.26 | 20.98708 | 94.8136
226.8 | 16.71574 | 95.51165 | 226.49 | 25.52974 | 97.36461 | 226.51 | 20.98657 | 94.81131
227.05 | 16.71545 | 95.50999 | 226.74 | 25.52956 | 97.36392 | 226.76 | 20.98603 | 94.80886
227.31 | 16.71512 | 95.50834 | 227 | 25.52938 | 97.36323 | 227 | 20.98552 | 94.80658
227.57 | 16.71484 | 95.50648 | 227.25 | 25.52916 | 97.3624 | 227.26 | 20.98501 | 94.80429
227.8 | 16.71455 | 95.50483 | 227.5 | 25.52898 | 97.36171 | 227.52 | 20.98451 | 94.802
228.06 | 16.71426 | 95.50318 | 227.74 | 25.5288 | 97.36103 | 227.78 | 20.984 | 94.79971
228.31 | 16.714 | 95.50153 | 228 | 25.52862 | 97.36034 | 228.02 | 20.9835 | 94.79743
228.56 | 16.71371 | 95.50008 | 228.26 | 25.5284 | 97.35951 | 228.26 | 20.98299 | 94.79514
228.82 | 16.71346 | 95.49842 | 228.51 | 25.52815 | 97.35854 | 228.52 | 20.98248 | 94.79285
229.06 | 16.71317 | 95.49698 | 228.74 | 25.5279 | 97.35758 | 228.78 | 20.98201 | 94.79073
229.31 | 16.71288 | 95.49533 | 229 | 25.52761 | 97.35647 | 229.03 | 20.98151 | 94.78844
229.57 | 16.71263 | 95.49368 | 229.26 | 25.52735 | 97.35551 | 229.27 | 20.981 | 94.78616
229.82 | 16.71238 | 95.49222 | 229.51 | 25.5271 | 97.35454 | 229.52 | 20.9805 | 94.78387
230.06 | 16.71209 | 95.49078 | 229.75 | 25.52681 | 97.35344 | 229.78 | 20.98003 | 94.78175
230.32 | 16.71183 | 95.48913 | 230.01 | 25.52656 | 97.35248 | 230.03 | 20.97952 | 94.77946
230.57 | 16.71155 | 95.48768 | 230.26 | 25.52631 | 97.35151 | 230.27 | 20.97905 | 94.77733
230.82 | 16.71129 | 95.48603 | 230.52 | 25.52602 | 97.35041 | 230.53 | 20.97854 | 94.77505
231.08 | 16.71104 | 95.48459 | 230.76 | 25.52576 | 97.34944 | 230.78 | 20.97807 | 94.77292
231.33 | 16.71079 | 95.48313 | 231.02 | 25.52547 | 97.34834 | 231.03 | 20.97757 | 94.77064
231.58 | 16.7105 | 95.48169 | 231.27 | 25.52519 | 97.34724 | 231.28 | 20.9771 | 94.76851
231.83 | 16.71024 | 95.48004 | 231.52 | 25.5249 | 97.34613 | 231.53 | 20.97659 | 94.76623
232.08 | 16.70999 | 95.47859 | 231.77 | 25.52464 | 97.34517 | 231.79 | 20.97612 | 94.7641
232.33 | 16.70974 | 95.47715 | 232.02 | 25.52435 | 97.34406 | 232.04 | 20.97561 | 94.76181
232.58 | 16.70948 | 95.4757 | 232.27 | 25.5241 | 97.3431 | 232.28 | 20.97514 | 94.75969
232.83 | 16.70923 | 95.47425 | 232.52 | 25.52385 | 97.34213 | 232.54 | 20.97464 | 94.75741
233.08 | 16.70901 | 95.47281 | 232.77 | 25.52359 | 97.34117 | 232.79 | 20.97417 | 94.75528
233.33 | 16.70876 | 95.47157 | 233.02 | 25.52338 | 97.34034 | 233.04 | 20.97366 | 94.753
233.59 | 16.70851 | 95.47012 | 233.27 | 25.52316 | 97.33951 | 233.28 | 20.97319 | 94.75087
233.84 | 16.70825 | 95.46867 | 233.53 | 25.52294 | 97.33869 | 233.54 | 20.97268 | 94.74858
234.08 | 16.708 | 95.46723 | 233.78 | 25.52276 | 97.33799 | 233.8 | 20.97221 | 94.74646
234.34 | 16.70778 | 95.46578 | 234.03 | 25.52255 | 97.33717 | 234.04 | 20.97171 | 94.74417
234.59 | 16.70753 | 95.46454 | 234.28 | 25.52233 | 97.33634 | 234.3 | 20.9712 | 94.74189
234.84 | 16.70728 | 95.4631 | 234.53 | 25.52215 | 97.33565 | 234.54 | 20.97073 | 94.73976
235.09 | 16.70703 | 95.46165 | 234.78 | 25.52193 | 97.33483 | 234.8 | 20.97023 | 94.73748
235.34 | 16.70674 | 95.4602 | 235.03 | 25.52175 | 97.33414 | 235.06 | 20.96976 | 94.73535
235.59 | 16.70648 | 95.45855 | 235.28 | 25.52153 | 97.33331 | 235.3 | 20.96925 | 94.73306
235.84 | 16.70623 | 95.45711 | 235.53 | 25.52135 | 97.33262 | 235.55 | 20.96874 | 94.73078
236.1 | 16.70598 | 95.45566 | 235.79 | 25.52114 | 97.33179 | 235.8 | 20.96827 | 94.72865
236.35 | 16.70572 | 95.45421 | 236.04 | 25.52095 | 97.3311 | 236.05 | 20.96777 | 94.72637
236.59 | 16.70547 | 95.45277 | 236.28 | 25.52074 | 97.33027 | 236.31 | 20.9673 | 94.72425
236.84 | 16.70522 | 95.45132 | 236.53 | 25.52052 | 97.32945 | 236.56 | 20.96679 | 94.72196
237.11 | 16.70496 | 95.44987 | 236.79 | 25.52034 | 97.32876 | 236.8 | 20.96632 | 94.71984
237.35 | 16.70471 | 95.44843 | 237.05 | 25.52012 | 97.32793 | 237.06 | 20.96581 | 94.71755
237.6 | 16.70446 | 95.44698 | 237.29 | 25.51994 | 97.32724 | 237.31 | 20.96534 | 94.71542
237.85 | 16.70421 | 95.44554 | 237.54 | 25.51976 | 97.32655 | 237.56 | 20.96487 | 94.7133
238.1 | 16.70399 | 95.44409 | 237.79 | 25.51954 | 97.32572 | 237.81 | 20.96437 | 94.71101
238.35 | 16.70374 | 95.44285 | 238.04 | 25.51936 | 97.32503 | 238.06 | 20.9639 | 94.70889
238.61 | 16.70352 | 95.44141 | 238.3 | 25.51918 | 97.32435 | 238.32 | 20.96343 | 94.70677
238.86 | 16.70327 | 95.44017 | 238.55 | 25.51897 | 97.32352 | 238.56 | 20.96296 | 94.70464
239.11 | 16.70301 | 95.43872 | 238.8 | 25.51879 | 97.32283 | 238.81 | 20.96245 | 94.70236
239.35 | 16.70279 | 95.43727 | 239.05 | 25.51857 | 97.322 | 239.07 | 20.96198 | 94.70023
239.61 | 16.70254 | 95.43603 | 239.3 | 25.51839 | 97.32131 | 239.31 | 20.96151 | 94.69811
239.87 | 16.70232 | 95.43458 | 239.54 | 25.51817 | 97.32048 | 239.57 | 20.96104 | 94.69599
240.12 | 16.70207 | 95.43334 | 239.81 | 25.51795 | 97.31965 | 239.83 | 20.96054 | 94.6937
240.36 | 16.70185 | 95.4319 | 240.06 | 25.51777 | 97.31897 | 240.06 | 20.96007 | 94.69157
240.61 | 16.7016 | 95.43066 | 240.3 | 25.51756 | 97.31814 | 240.32 | 20.9596 | 94.68945
240.86 | 16.70138 | 95.42921 | 240.55 | 25.51734 | 97.31731 | 240.57 | 20.95913 | 94.68733
241.12 | 16.7012 | 95.42797 | 240.81 | 25.51712 | 97.31649 | 240.83 | 20.95866 | 94.6852
241.37 | 16.70102 | 95.42694 | 241.06 | 25.51691 | 97.31566 | 241.07 | 20.95815 | 94.68292
241.61 | 16.70084 | 95.42591 | 241.31 | 25.51672 | 97.31497 | 241.32 | 20.95768 | 94.68079
241.87 | 16.70066 | 95.42488 | 241.55 | 25.51651 | 97.31414 | 241.57 | 20.95721 | 94.67867
242.12 | 16.70052 | 95.42384 | 241.8 | 25.51629 | 97.31331 | 241.83 | 20.95674 | 94.67655
242.38 | 16.70034 | 95.42302 | 242.07 | 25.51607 | 97.31248 | 242.08 | 20.95627 | 94.67442
242.62 | 16.70019 | 95.42199 | 242.31 | 25.51586 | 97.31166 | 242.33 | 20.9558 | 94.6723
242.87 | 16.70001 | 95.42116 | 242.56 | 25.51564 | 97.31083 | 242.58 | 20.95533 | 94.67018
243.13 | 16.69987 | 95.42012 | 242.82 | 25.51542 | 97.31 | 242.83 | 20.95486 | 94.66805
243.38 | 16.69969 | 95.4193 | 243.07 | 25.51517 | 97.30904 | 243.08 | 20.95439 | 94.66593
243.62 | 16.69954 | 95.41827 | 243.32 | 25.51495 | 97.30821 | 243.34 | 20.95392 | 94.66381
243.87 | 16.69936 | 95.41744 | 243.57 | 25.51474 | 97.30738 | 243.58 | 20.95341 | 94.66152
244.13 | 16.69918 | 95.4164 | 243.82 | 25.51452 | 97.30655 | 243.83 | 20.95294 | 94.65939
244.38 | 16.69903 | 95.41537 | 244.07 | 25.5143 | 97.30573 | 244.08 | 20.95247 | 94.65727
244.64 | 16.69885 | 95.41455 | 244.33 | 25.51408 | 97.3049 | 244.34 | 20.952 | 94.65515
244.89 | 16.69867 | 95.41351 | 244.58 | 25.51383 | 97.30393 | 244.59 | 20.95153 | 94.65302
245.13 | 16.69849 | 95.41248 | 244.82 | 25.51361 | 97.30311 | 244.84 | 20.95106 | 94.6509
245.39 | 16.69831 | 95.41145 | 245.07 | 25.5134 | 97.30228 | 245.09 | 20.95059 | 94.64878
245.64 | 16.69813 | 95.41041 | 245.32 | 25.51322 | 97.30159 | 245.34 | 20.95012 | 94.64665
245.89 | 16.69795 | 95.40938 | 245.57 | 25.513 | 97.30076 | 245.59 | 20.94962 | 94.64437
246.14 | 16.69781 | 95.40835 | 245.83 | 25.51278 | 97.29994 | 245.84 | 20.94915 | 94.64224
246.39 | 16.69762 | 95.40752 | 246.08 | 25.51257 | 97.29911 | 246.1 | 20.94868 | 94.64012
246.64 | 16.69744 | 95.40649 | 246.34 | 25.51239 | 97.29842 | 246.34 | 20.94821 | 94.638
246.89 | 16.6973 | 95.40546 | 246.58 | 25.51217 | 97.29759 | 246.6 | 20.94774 | 94.63587
247.14 | 16.69712 | 95.40463 | 246.83 | 25.51199 | 97.2969 | 246.86 | 20.94727 | 94.63375
247.4 | 16.6969 | 95.4036 | 247.08 | 25.51181 | 97.29621 | 247.09 | 20.9468 | 94.63162
247.65 | 16.69668 | 95.40236 | 247.34 | 25.51159 | 97.29539 | 247.34 | 20.94633 | 94.6295
247.89 | 16.69647 | 95.40112 | 247.58 | 25.51141 | 97.2947 | 247.6 | 20.94586 | 94.62738
248.14 | 16.69621 | 95.39988 | 247.83 | 25.51119 | 97.29387 | 247.86 | 20.94535 | 94.62509
248.4 | 16.696 | 95.39843 | 248.09 | 25.51098 | 97.29304 | 248.1 | 20.94488 | 94.62297
248.65 | 16.69574 | 95.39719 | 248.34 | 25.51079 | 97.29235 | 248.35 | 20.94445 | 94.62101
248.9 | 16.69549 | 95.39575 | 248.59 | 25.51058 | 97.29152 | 248.6 | 20.94398 | 94.61888
249.14 | 16.69524 | 95.3943 | 248.83 | 25.51036 | 97.2907 | 248.86 | 20.94351 | 94.61676
249.41 | 16.69498 | 95.39285 | 249.09 | 25.51014 | 97.28987 | 249.12 | 20.94304 | 94.61464
249.65 | 16.69473 | 95.39141 | 249.35 | 25.50993 | 97.28904 | 249.36 | 20.94257 | 94.61251
249.9 | 16.69448 | 95.38996 | 249.6 | 25.50971 | 97.28821 | 249.6 | 20.9421 | 94.61039
250.16 | 16.69419 | 95.38851 | 249.85 | 25.50949 | 97.28739 | 249.86 | 20.94163 | 94.60827
250.41 | 16.69394 | 95.38686 | 250.09 | 25.50931 | 97.2867 | 250.13 | 20.94116 | 94.60614
250.65 | 16.69365 | 95.38542 | 250.34 | 25.5091 | 97.28587 | 250.36 | 20.94069 | 94.60402
250.91 | 16.69336 | 95.38377 | 250.6 | 25.50891 | 97.28518 | 250.61 | 20.94022 | 94.6019
251.16 | 16.6931 | 95.38211 | 250.85 | 25.5087 | 97.28435 | 250.86 | 20.93975 | 94.59977
251.41 | 16.69282 | 95.38066 | 251.1 | 25.50848 | 97.28353 | 251.12 | 20.93928 | 94.59765
251.66 | 16.69253 | 95.37901 | 251.36 | 25.5083 | 97.28284 | 251.37 | 20.93881 | 94.59553
251.9 | 16.69227 | 95.37736 | 251.6 | 25.50808 | 97.28201 | 251.62 | 20.93833 | 94.5934
252.16 | 16.69198 | 95.37592 | 251.86 | 25.5079 | 97.28132 | 251.86 | 20.93786 | 94.59128
252.42 | 16.69169 | 95.37426 | 252.1 | 25.50768 | 97.28049 | 252.12 | 20.93739 | 94.58915
252.67 | 16.69141 | 95.37261 | 252.35 | 25.5075 | 97.2798 | 252.38 | 20.93692 | 94.58703
252.91 | 16.69112 | 95.37096 | 252.61 | 25.50729 | 97.27898 | 252.62 | 20.93645 | 94.58491
253.17 | 16.69083 | 95.3693 | 252.86 | 25.50707 | 97.27815 | 252.87 | 20.93598 | 94.58278
253.42 | 16.69057 | 95.36765 | 253.11 | 25.50689 | 97.27746 | 253.12 | 20.93555 | 94.58082
253.67 | 16.69028 | 95.3662 | 253.36 | 25.50667 | 97.27663 | 253.37 | 20.93508 | 94.5787
253.92 | 16.69 | 95.36455 | 253.61 | 25.50649 | 97.27594 | 253.64 | 20.93461 | 94.57658
254.17 | 16.68971 | 95.3629 | 253.86 | 25.50631 | 97.27525 | 253.88 | 20.93414 | 94.57445
254.43 | 16.68942 | 95.36124 | 254.11 | 25.50613 | 97.27456 | 254.12 | 20.93367 | 94.57233
254.67 | 16.68916 | 95.35959 | 254.36 | 25.50595 | 97.27387 | 254.38 | 20.9332 | 94.57021
254.92 | 16.68887 | 95.35815 | 254.61 | 25.50577 | 97.27318 | 254.63 | 20.93273 | 94.56808
255.17 | 16.68858 | 95.35649 | 254.87 | 25.50555 | 97.27236 | 254.88 | 20.93226 | 94.56596
255.43 | 16.68833 | 95.35484 | 255.11 | 25.50537 | 97.27167 | 255.13 | 20.93183 | 94.564
255.67 | 16.68804 | 95.35339 | 255.36 | 25.50519 | 97.27098 | 255.39 | 20.93136 | 94.56187
255.93 | 16.68779 | 95.35174 | 255.62 | 25.50501 | 97.27029 | 255.63 | 20.93089 | 94.55975
256.18 | 16.68754 | 95.35029 | 255.87 | 25.50483 | 97.2696 | 255.88 | 20.93042 | 94.55763
256.43 | 16.68728 | 95.34885 | 256.12 | 25.50465 | 97.26891 | 256.14 | 20.92995 | 94.5555
256.68 | 16.68703 | 95.3474 | 256.36 | 25.50443 | 97.26808 | 256.39 | 20.92948 | 94.55338
256.93 | 16.68681 | 95.34596 | 256.63 | 25.50425 | 97.26739 | 256.63 | 20.92904 | 94.55142
257.18 | 16.68656 | 95.34472 | 256.87 | 25.50403 | 97.26657 | 256.88 | 20.92857 | 94.5493
257.44 | 16.68631 | 95.34327 | 257.12 | 25.50382 | 97.26574 | 257.14 | 20.9281 | 94.54717
257.69 | 16.68605 | 95.34182 | 257.37 | 25.50364 | 97.26505 | 257.4 | 20.92763 | 94.54505
257.94 | 16.68576 | 95.34038 | 257.63 | 25.50342 | 97.26422 | 257.63 | 20.92716 | 94.54293
258.19 | 16.68551 | 95.33872 | 257.88 | 25.50324 | 97.26353 | 257.88 | 20.92673 | 94.54097
258.43 | 16.68522 | 95.33728 | 258.12 | 25.50302 | 97.2627 | 258.14 | 20.92626 | 94.53884
258.68 | 16.68493 | 95.33563 | 258.37 | 25.50284 | 97.26201 | 258.4 | 20.92579 | 94.53672
258.94 | 16.68464 | 95.33397 | 258.62 | 25.50262 | 97.26119 | 258.65 | 20.92532 | 94.5346
259.2 | 16.68439 | 95.33232 | 258.88 | 25.50244 | 97.2605 | 258.88 | 20.92488 | 94.53264
259.44 | 16.6841 | 95.33087 | 259.13 | 25.50223 | 97.25967 | 259.14 | 20.92441 | 94.53051
259.68 | 16.68381 | 95.32922 | 259.38 | 25.50201 | 97.25884 | 259.41 | 20.92394 | 94.52839
259.94 | 16.68352 | 95.32757 | 259.63 | 25.50183 | 97.25815 | 259.66 | 20.92347 | 94.52627
260.2 | 16.68323 | 95.32591 | 259.89 | 25.50161 | 97.25733 | 259.91 | 20.923 | 94.52414
260.44 | 16.68294 | 95.32426 | 260.14 | 25.50139 | 97.2565 | 260.15 | 20.92253 | 94.52201
260.7 | 16.68265 | 95.32261 | 260.38 | 25.50121 | 97.25581 | 260.4 | 20.92206 | 94.51989
260.94 | 16.68237 | 95.32095 | 260.63 | 25.501 | 97.25498 | 260.65 | 20.92159 | 94.51777
261.19 | 16.68211 | 95.3193 | 260.9 | 25.50078 | 97.25415 | 260.91 | 20.92112 | 94.51564
261.45 | 16.68186 | 95.31786 | 261.15 | 25.50056 | 97.25333 | 261.16 | 20.92069 | 94.51368
261.71 | 16.68161 | 95.31641 | 261.39 | 25.50034 | 97.2525 | 261.41 | 20.92022 | 94.51156
261.95 | 16.68135 | 95.31497 | 261.64 | 25.50016 | 97.25181 | 261.65 | 20.91975 | 94.50944
262.2 | 16.6811 | 95.31352 | 261.89 | 25.49995 | 97.25098 | 261.91 | 20.91928 | 94.50731
262.46 | 16.68085 | 95.31208 | 262.15 | 25.49973 | 97.25016 | 262.16 | 20.91881 | 94.50519
262.71 | 16.68056 | 95.31063 | 262.39 | 25.49951 | 97.24933 | 262.41 | 20.91838 | 94.50323
262.96 | 16.6803 | 95.30897 | 262.64 | 25.49933 | 97.24864 | 262.66 | 20.91791 | 94.50111
263.2 | 16.68005 | 95.30753 | 262.89 | 25.49912 | 97.24781 | 262.91 | 20.91744 | 94.49898
263.46 | 16.67976 | 95.30608 | 263.14 | 25.4989 | 97.24698 | 263.16 | 20.91697 | 94.49686
263.71 | 16.67951 | 95.30443 | 263.4 | 25.49872 | 97.24629 | 263.41 | 20.9165 | 94.49474
263.96 | 16.67929 | 95.30298 | 263.64 | 25.4985 | 97.24547 | 263.66 | 20.91603 | 94.49261
264.2 | 16.67904 | 95.30174 | 263.9 | 25.49828 | 97.24464 | 263.91 | 20.91559 | 94.49065
264.46 | 16.67882 | 95.3003 | 264.15 | 25.49807 | 97.24381 | 264.17 | 20.91512 | 94.48853
264.72 | 16.67861 | 95.29906 | 264.39 | 25.49789 | 97.24312 | 264.41 | 20.91465 | 94.48641
264.97 | 16.67839 | 95.29782 | 264.66 | 25.49767 | 97.2423 | 264.67 | 20.91422 | 94.48445
265.21 | 16.67817 | 95.29658 | 264.91 | 25.49749 | 97.24161 | 264.92 | 20.91375 | 94.48232
265.46 | 16.67795 | 95.29534 | 265.16 | 25.49731 | 97.24092 | 265.17 | 20.91328 | 94.4802
265.71 | 16.6777 | 95.2941 | 265.4 | 25.49716 | 97.24037 | 265.42 | 20.91284 | 94.47824
265.97 | 16.67748 | 95.29265 | 265.67 | 25.49698 | 97.23968 | 265.67 | 20.91237 | 94.47611
266.22 | 16.67723 | 95.29141 | 265.91 | 25.49684 | 97.23912 | 265.92 | 20.9119 | 94.47399
266.47 | 16.67698 | 95.28997 | 266.16 | 25.49666 | 97.23843 | 266.17 | 20.91147 | 94.47203
266.72 | 16.67676 | 95.28852 | 266.4 | 25.49651 | 97.23788 | 266.43 | 20.911 | 94.46991
266.97 | 16.67651 | 95.28728 | 266.65 | 25.49637 | 97.23733 | 266.67 | 20.91053 | 94.46778
267.23 | 16.67622 | 95.28584 | 266.92 | 25.49622 | 97.23678 | 266.93 | 20.9101 | 94.46582
267.48 | 16.67597 | 95.28418 | 267.17 | 25.49601 | 97.23595 | 267.17 | 20.90963 | 94.4637
267.72 | 16.67568 | 95.28273 | 267.41 | 25.49583 | 97.23526 | 267.43 | 20.90916 | 94.46158
267.97 | 16.67539 | 95.28108 | 267.66 | 25.49561 | 97.23444 | 267.68 | 20.90872 | 94.45962
268.23 | 16.6751 | 95.27943 | 267.92 | 25.49543 | 97.23375 | 267.94 | 20.90825 | 94.45749
268.48 | 16.67481 | 95.27778 | 268.16 | 25.49521 | 97.23292 | 268.19 | 20.90778 | 94.45537
268.72 | 16.67452 | 95.27612 | 268.41 | 25.49499 | 97.23209 | 268.43 | 20.90735 | 94.45341
268.97 | 16.67423 | 95.27447 | 268.66 | 25.49478 | 97.23126 | 268.69 | 20.90688 | 94.45129
269.23 | 16.6739 | 95.27282 | 268.91 | 25.49456 | 97.23043 | 268.93 | 20.90644 | 94.44932
269.49 | 16.67362 | 95.27096 | 269.17 | 25.49438 | 97.22974 | 269.18 | 20.90597 | 94.4472
269.73 | 16.67333 | 95.26931 | 269.42 | 25.4942 | 97.22906 | 269.44 | 20.9055 | 94.44508
269.97 | 16.67307 | 95.26766 | 269.66 | 25.49402 | 97.22837 | 269.69 | 20.90507 | 94.44312
270.22 | 16.67278 | 95.26621 | 269.93 | 25.49387 | 97.22781 | 269.94 | 20.9046 | 94.44099
270.49 | 16.67249 | 95.26455 | 270.18 | 25.49373 | 97.22727 | 270.19 | 20.90417 | 94.43903
270.74 | 16.67221 | 95.2629 | 270.42 | 25.49358 | 97.22671 | 270.44 | 20.9037 | 94.43691
270.98 | 16.67188 | 95.26125 | 270.68 | 25.4934 | 97.22602 | 270.69 | 20.90323 | 94.43479
271.23 | 16.67159 | 95.25939 | 270.93 | 25.49326 | 97.22547 | 270.94 | 20.90276 | 94.43266
271.49 | 16.6713 | 95.25774 | 271.18 | 25.49308 | 97.22478 | 271.18 | 20.90232 | 94.4307
271.74 | 16.67101 | 95.25609 | 271.42 | 25.4929 | 97.22409 | 271.44 | 20.90185 | 94.42858
271.99 | 16.67072 | 95.25443 | 271.68 | 25.49272 | 97.2234 | 271.69 | 20.90138 | 94.42646
272.23 | 16.67043 | 95.25278 | 271.93 | 25.4925 | 97.22257 | 271.94 | 20.90091 | 94.42433
272.49 | 16.67018 | 95.25113 | 272.18 | 25.49228 | 97.22175 | 272.19 | 20.90048 | 94.42237
272.74 | 16.66993 | 95.24968 | 272.43 | 25.49203 | 97.22078 | 272.45 | 20.90001 | 94.42025
272.99 | 16.66964 | 95.24824 | 272.69 | 25.49181 | 97.21995 | 272.7 | 20.89954 | 94.41813
273.24 | 16.66939 | 95.24658 | 272.94 | 25.49156 | 97.21899 | 272.95 | 20.89907 | 94.416
273.49 | 16.66913 | 95.24514 | 273.18 | 25.49131 | 97.21802 | 273.2 | 20.8986 | 94.41388
273.74 | 16.66888 | 95.24369 | 273.43 | 25.49109 | 97.2172 | 273.45 | 20.89813 | 94.41176
273.99 | 16.66866 | 95.24224 | 273.69 | 25.49091 | 97.21651 | 273.7 | 20.89769 | 94.40979
274.25 | 16.66841 | 95.241 | 273.94 | 25.49069 | 97.21568 | 273.95 | 20.89722 | 94.40767
274.49 | 16.66816 | 95.23956 | 274.18 | 25.49051 | 97.21499 | 274.2 | 20.89675 | 94.40555
274.74 | 16.6679 | 95.23811 | 274.43 | 25.49029 | 97.21416 | 274.45 | 20.89628 | 94.40342
275 | 16.66765 | 95.23666 | 274.69 | 25.49011 | 97.21348 | 274.7 | 20.89585 | 94.40146
275.26 | 16.6674 | 95.23522 | 274.94 | 25.48997 | 97.21292 | 274.96 | 20.89538 | 94.39934
275.49 | 16.66714 | 95.23377 | 275.19 | 25.48982 | 97.21237 | 275.2 | 20.89491 | 94.39722
275.74 | 16.66693 | 95.23233 | 275.43 | 25.48968 | 97.21182 | 275.45 | 20.89448 | 94.39526
276 | 16.66667 | 95.23109 | 275.69 | 25.4895 | 97.21113 | 275.71 | 20.89401 | 94.39313
276.25 | 16.66642 | 95.22964 | 275.93 | 25.48928 | 97.2103 | 275.96 | 20.89354 | 94.39101
276.5 | 16.66617 | 95.2282 | 276.19 | 25.48906 | 97.20947 | 276.21 | 20.89307 | 94.38889
276.75 | 16.66591 | 95.22675 | 276.45 | 25.48881 | 97.20851 | 276.46 | 20.89263 | 94.38693
277 | 16.66566 | 95.2253 | 276.69 | 25.48856 | 97.20754 | 276.71 | 20.89216 | 94.3848
277.26 | 16.66541 | 95.22385 | 276.95 | 25.4883 | 97.20658 | 276.95 | 20.89173 | 94.38284
277.5 | 16.66519 | 95.22241 | 277.19 | 25.48805 | 97.20561 | 277.2 | 20.89126 | 94.38072
277.75 | 16.66494 | 95.22117 | 277.44 | 25.48776 | 97.20451 | 277.47 | 20.89082 | 94.37876
278.01 | 16.66468 | 95.21972 | 277.7 | 25.48751 | 97.20354 | 277.71 | 20.89035 | 94.37663
278.25 | 16.66447 | 95.21828 | 277.94 | 25.48722 | 97.20244 | 277.96 | 20.88992 | 94.37467
278.5 | 16.66421 | 95.21704 | 278.19 | 25.48697 | 97.20148 | 278.22 | 20.88949 | 94.37271
278.76 | 16.664 | 95.21559 | 278.45 | 25.48671 | 97.20051 | 278.47 | 20.88902 | 94.37059
279.01 | 16.66374 | 95.21435 | 278.71 | 25.48646 | 97.19955 | 278.71 | 20.88858 | 94.36863
279.26 | 16.66353 | 95.21291 | 278.95 | 25.48621 | 97.19858 | 278.96 | 20.88811 | 94.36651
279.51 | 16.66327 | 95.21167 | 279.2 | 25.48599 | 97.19775 | 279.22 | 20.88768 | 94.36455
279.76 | 16.66302 | 95.21022 | 279.45 | 25.48574 | 97.19679 | 279.47 | 20.88721 | 94.36242
280.01 | 16.66277 | 95.20878 | 279.71 | 25.48548 | 97.19582 | 279.72 | 20.88677 | 94.36046
280.26 | 16.66252 | 95.20733 | 279.96 | 25.48523 | 97.19486 | 279.97 | 20.8863 | 94.35834
280.51 | 16.66226 | 95.20588 | 280.2 | 25.48501 | 97.19403 | 280.22 | 20.88587 | 94.35638
280.77 | 16.66201 | 95.20443 | 280.45 | 25.48476 | 97.19306 | 280.47 | 20.8854 | 94.35425
281.01 | 16.66179 | 95.20299 | 280.7 | 25.48458 | 97.19238 | 280.72 | 20.88497 | 94.35229
281.27 | 16.66154 | 95.20175 | 280.96 | 25.48436 | 97.19155 | 280.97 | 20.8845 | 94.35017
281.52 | 16.66129 | 95.2003 | 281.21 | 25.48411 | 97.19058 | 281.22 | 20.88403 | 94.34805
281.77 | 16.66103 | 95.19886 | 281.45 | 25.48386 | 97.18962 | 281.48 | 20.88359 | 94.34609
282.02 | 16.66078 | 95.19741 | 281.71 | 25.4836 | 97.18865 | 281.72 | 20.88312 | 94.34396
282.27 | 16.66053 | 95.19597 | 281.97 | 25.48335 | 97.18769 | 281.96 | 20.88265 | 94.34184
282.52 | 16.66027 | 95.19452 | 282.21 | 25.48313 | 97.18686 | 282.23 | 20.88222 | 94.33988
282.77 | 16.66002 | 95.19307 | 282.46 | 25.48288 | 97.18589 | 282.48 | 20.88175 | 94.33776
283.02 | 16.65977 | 95.19163 | 282.71 | 25.48266 | 97.18507 | 282.73 | 20.88128 | 94.33563
283.27 | 16.65951 | 95.19018 | 282.96 | 25.48248 | 97.18438 | 282.98 | 20.88081 | 94.33351
283.52 | 16.65922 | 95.18873 | 283.21 | 25.48227 | 97.18355 | 283.22 | 20.88037 | 94.33155
283.78 | 16.65897 | 95.18708 | 283.47 | 25.48205 | 97.18272 | 283.48 | 20.8799 | 94.32942
284.03 | 16.65872 | 95.18563 | 283.71 | 25.48183 | 97.1819 | 283.73 | 20.87943 | 94.3273
284.27 | 16.65847 | 95.18419 | 283.97 | 25.48162 | 97.18107 | 283.98 | 20.87896 | 94.32518
284.53 | 16.65821 | 95.18274 | 284.22 | 25.4814 | 97.18024 | 284.23 | 20.87849 | 94.32305
284.78 | 16.65792 | 95.1813 | 284.47 | 25.48122 | 97.17955 | 284.49 | 20.87802 | 94.32093
285.03 | 16.65767 | 95.17964 | 284.72 | 25.48104 | 97.17886 | 284.74 | 20.87759 | 94.31897
285.28 | 16.65742 | 95.1782 | 284.97 | 25.48086 | 97.17817 | 284.98 | 20.87712 | 94.31685
285.53 | 16.65716 | 95.17675 | 285.22 | 25.48071 | 97.17762 | 285.23 | 20.87665 | 94.31472
285.78 | 16.65691 | 95.1753 | 285.47 | 25.48057 | 97.17707 | 285.49 | 20.87618 | 94.3126
286.03 | 16.65666 | 95.17386 | 285.72 | 25.48042 | 97.17652 | 285.73 | 20.87571 | 94.31048
286.29 | 16.6564 | 95.17241 | 285.98 | 25.48028 | 97.17597 | 285.99 | 20.87524 | 94.30835
286.53 | 16.65615 | 95.17097 | 286.22 | 25.48017 | 97.17555 | 286.25 | 20.87477 | 94.30623
286.77 | 16.6559 | 95.16952 | 286.47 | 25.48002 | 97.175 | 286.49 | 20.8743 | 94.30411
287.03 | 16.65565 | 95.16808 | 286.73 | 25.47988 | 97.17445 | 286.74 | 20.87383 | 94.30198
287.29 | 16.65536 | 95.16663 | 286.98 | 25.47977 | 97.17404 | 286.99 | 20.87336 | 94.29986
287.54 | 16.6551 | 95.16497 | 287.22 | 25.47963 | 97.17348 | 287.25 | 20.87289 | 94.29774
287.78 | 16.65485 | 95.16353 | 287.47 | 25.47945 | 97.17279 | 287.49 | 20.87246 | 94.29578
288.03 | 16.6546 | 95.16208 | 287.73 | 25.4793 | 97.17224 | 287.74 | 20.87199 | 94.29365
288.29 | 16.65434 | 95.16064 | 287.99 | 25.47912 | 97.17155 | 287.99 | 20.87152 | 94.29153
288.55 | 16.65409 | 95.15919 | 288.23 | 25.47898 | 97.171 | 288.24 | 20.87105 | 94.28941
288.79 | 16.65384 | 95.15775 | 288.48 | 25.47879 | 97.17031 | 288.5 | 20.87057 | 94.28728
289.03 | 16.65355 | 95.1563 | 288.73 | 25.47861 | 97.16962 | 288.75 | 20.87007 | 94.28499
289.29 | 16.65329 | 95.15464 | 288.98 | 25.47847 | 97.16907 | 288.99 | 20.8696 | 94.28287
289.54 | 16.65304 | 95.1532 | 289.23 | 25.47832 | 97.16852 | 289.24 | 20.86913 | 94.28075
289.79 | 16.65279 | 95.15175 | 289.48 | 25.47814 | 97.16783 | 289.5 | 20.86866 | 94.27862
290.04 | 16.6525 | 95.15031 | 289.73 | 25.478 | 97.16728 | 289.75 | 20.86819 | 94.2765
290.3 | 16.65225 | 95.14866 | 289.99 | 25.47782 | 97.16659 | 290 | 20.86772 | 94.27438
290.55 | 16.65196 | 95.14721 | 290.23 | 25.47767 | 97.16604 | 290.25 | 20.86725 | 94.27225
290.79 | 16.6517 | 95.14555 | 290.48 | 25.47753 | 97.16549 | 290.5 | 20.86678 | 94.27013
291.04 | 16.65141 | 95.14411 | 290.73 | 25.47735 | 97.1648 | 290.75 | 20.86631 | 94.26801
291.3 | 16.65116 | 95.14246 | 290.99 | 25.47713 | 97.16397 | 291 | 20.86584 | 94.26588
291.55 | 16.65087 | 95.14101 | 291.24 | 25.47695 | 97.16328 | 291.24 | 20.86537 | 94.26376
291.8 | 16.65062 | 95.13936 | 291.49 | 25.47673 | 97.16245 | 291.5 | 20.8649 | 94.26164
292.04 | 16.65033 | 95.13791 | 291.74 | 25.47648 | 97.16149 | 291.76 | 20.86443 | 94.25951
292.3 | 16.65004 | 95.13626 | 291.99 | 25.47626 | 97.16066 | 292 | 20.86396 | 94.25739
292.55 | 16.64979 | 95.13461 | 292.23 | 25.47601 | 97.15969 | 292.25 | 20.86349 | 94.25527
292.79 | 16.64953 | 95.13316 | 292.49 | 25.47576 | 97.15873 | 292.51 | 20.86302 | 94.25314
293.05 | 16.64925 | 95.13171 | 292.74 | 25.4755 | 97.15776 | 292.76 | 20.86255 | 94.25102
293.3 | 16.64896 | 95.13006 | 292.99 | 25.47522 | 97.15666 | 293.01 | 20.86208 | 94.24889
293.56 | 16.6487 | 95.12841 | 293.24 | 25.47493 | 97.15556 | 293.26 | 20.86161 | 94.24677
293.8 | 16.64841 | 95.12696 | 293.49 | 25.47467 | 97.15459 | 293.51 | 20.86114 | 94.24465
294.05 | 16.64816 | 95.12531 | 293.74 | 25.47442 | 97.15363 | 293.76 | 20.86067 | 94.24252
294.3 | 16.64787 | 95.12386 | 293.99 | 25.47417 | 97.15266 | 294.01 | 20.8602 | 94.2404
294.56 | 16.64762 | 95.12221 | 294.25 | 25.47395 | 97.15183 | 294.26 | 20.85973 | 94.23828
294.81 | 16.64733 | 95.12076 | 294.5 | 25.4737 | 97.15087 | 294.5 | 20.85926 | 94.23615
295.06 | 16.64708 | 95.11911 | 294.75 | 25.47344 | 97.1499 | 294.76 | 20.85879 | 94.23403
295.3 | 16.64679 | 95.11766 | 294.99 | 25.47315 | 97.1488 | 295.02 | 20.85832 | 94.23191
295.56 | 16.64653 | 95.11601 | 295.24 | 25.47286 | 97.1477 | 295.26 | 20.85788 | 94.22994
295.81 | 16.64624 | 95.11457 | 295.51 | 25.47261 | 97.14673 | 295.51 | 20.85741 | 94.22782
296.06 | 16.64599 | 95.11291 | 295.74 | 25.47232 | 97.14563 | 295.76 | 20.85694 | 94.2257
296.31 | 16.6457 | 95.11146 | 295.99 | 25.47203 | 97.14453 | 296.02 | 20.85647 | 94.22357
296.56 | 16.64545 | 95.10981 | 296.25 | 25.47174 | 97.14342 | 296.26 | 20.85604 | 94.22161
296.81 | 16.6452 | 95.10837 | 296.5 | 25.47145 | 97.14232 | 296.52 | 20.85557 | 94.21949
297.06 | 16.64494 | 95.10692 | 296.75 | 25.4712 | 97.14135 | 296.77 | 20.85514 | 94.21753
297.31 | 16.64465 | 95.10548 | 297 | 25.47091 | 97.14025 | 297.01 | 20.85467 | 94.21541
297.56 | 16.6444 | 95.10383 | 297.26 | 25.47066 | 97.13929 | 297.27 | 20.8542 | 94.21328
297.82 | 16.64411 | 95.10237 | 297.5 | 25.47037 | 97.13818 | 297.52 | 20.85376 | 94.21132
298.06 | 16.64386 | 95.10072 | 297.74 | 25.47012 | 97.13721 | 297.77 | 20.85329 | 94.2092
298.31 | 16.64357 | 95.09928 | 298.01 | 25.46983 | 97.13611 | 298.02 | 20.85282 | 94.20708
298.57 | 16.64332 | 95.09763 | 298.26 | 25.46954 | 97.13501 | 298.27 | 20.85239 | 94.20512
298.82 | 16.64303 | 95.09618 | 298.51 | 25.46929 | 97.13405 | 298.52 | 20.85192 | 94.20299
299.06 | 16.64277 | 95.09452 | 298.75 | 25.469 | 97.13294 | 298.77 | 20.85145 | 94.20087
299.31 | 16.64248 | 95.09308 | 299.01 | 25.46871 | 97.13184 | 299.02 | 20.85101 | 94.19891
299.57 | 16.64219 | 95.09143 | 299.26 | 25.46845 | 97.13087 | 299.28 | 20.85054 | 94.19678
299.81 | 16.64194 | 95.08977 | 299.5 | 25.46816 | 97.12977 | 299.52 | 20.85011 | 94.19482
300.06 | 16.64165 | 95.08833 | 299.76 | 25.46788 | 97.12867 | 299.77 | 20.84964 | 94.1927
300.32 | 16.64136 | 95.08667 | 300.01 | 25.46759 | 97.12756 | 300.02 | 20.84921 | 94.19074
300.57 | 16.64111 | 95.08502 | 300.26 | 25.4673 | 97.12646 | 300.28 | 20.84874 | 94.18862
300.82 | 16.64082 | 95.08358 | 300.52 | 25.46701 | 97.12536 | 300.53 | 20.8483 | 94.18666
301.06 | 16.64053 | 95.08192 | 300.76 | 25.46672 | 97.12426 | 300.78 | 20.84783 | 94.18453
301.32 | 16.64024 | 95.08027 | 301.01 | 25.46643 | 97.12315 | 301.03 | 20.84736 | 94.18241
301.58 | 16.63999 | 95.07862 | 301.26 | 25.46618 | 97.12218 | 301.27 | 20.84689 | 94.18029
301.82 | 16.6397 | 95.07717 | 301.51 | 25.46592 | 97.12122 | 301.53 | 20.84642 | 94.17816
302.07 | 16.63941 | 95.07552 | 301.77 | 25.46567 | 97.12026 | 301.78 | 20.84595 | 94.17604
302.32 | 16.63912 | 95.07387 | 302.02 | 25.46542 | 97.11929 | 302.03 | 20.84548 | 94.17392
302.58 | 16.63883 | 95.07221 | 302.26 | 25.46516 | 97.11833 | 302.28 | 20.84501 | 94.17179
302.83 | 16.63854 | 95.07056 | 302.51 | 25.46491 | 97.11736 | 302.53 | 20.84451 | 94.16951
303.08 | 16.63825 | 95.06891 | 302.77 | 25.46466 | 97.1164 | 302.78 | 20.84404 | 94.16738
303.32 | 16.63796 | 95.06726 | 303.02 | 25.4644 | 97.11543 | 303.04 | 20.84357 | 94.16526
303.57 | 16.63767 | 95.0656 | 303.27 | 25.46415 | 97.11446 | 303.28 | 20.84306 | 94.16297
303.82 | 16.63739 | 95.06395 | 303.5 | 25.46386 | 97.11336 | 303.53 | 20.84259 | 94.16085
304.08 | 16.6371 | 95.0623 | 303.76 | 25.46361 | 97.11239 | 303.79 | 20.84212 | 94.15872
304.33 | 16.63681 | 95.06065 | 304.04 | 25.46336 | 97.11143 | 304.04 | 20.84161 | 94.15644
304.58 | 16.63652 | 95.05899 | 304.27 | 25.46307 | 97.11033 | 304.29 | 20.84114 | 94.15431
304.83 | 16.63623 | 95.05734 | 304.5 | 25.46281 | 97.10936 | 304.53 | 20.84067 | 94.15219
305.08 | 16.63594 | 95.05569 | 304.76 | 25.46252 | 97.10826 | 304.79 | 20.84017 | 94.1499
305.33 | 16.63569 | 95.05403 | 305.03 | 25.46227 | 97.10729 | 305.05 | 20.8397 | 94.14778
305.58 | 16.6354 | 95.05258 | 305.28 | 25.46202 | 97.10633 | 305.29 | 20.83923 | 94.14566
305.83 | 16.63507 | 95.05093 | 305.52 | 25.46173 | 97.10523 | 305.54 | 20.83876 | 94.14353
306.07 | 16.63478 | 95.04908 | 305.77 | 25.46148 | 97.10426 | 305.79 | 20.83829 | 94.14141
306.33 | 16.63449 | 95.04742 | 306.02 | 25.46122 | 97.1033 | 306.04 | 20.83782 | 94.13928
306.59 | 16.6342 | 95.04577 | 306.27 | 25.46093 | 97.10219 | 306.29 | 20.83735 | 94.13716
306.84 | 16.63391 | 95.04412 | 306.52 | 25.46068 | 97.10122 | 306.53 | 20.83688 | 94.13504
307.09 | 16.63362 | 95.04246 | 306.77 | 25.46039 | 97.10012 | 306.79 | 20.83641 | 94.13291
307.34 | 16.6333 | 95.04081 | 307.02 | 25.46014 | 97.09916 | 307.05 | 20.83594 | 94.13079
307.58 | 16.63301 | 95.03895 | 307.28 | 25.45985 | 97.09806 | 307.29 | 20.83547 | 94.12867
307.83 | 16.63272 | 95.0373 | 307.53 | 25.45959 | 97.09709 | 307.54 | 20.83503 | 94.12671
308.08 | 16.63243 | 95.03564 | 307.78 | 25.45934 | 97.09612 | 307.79 | 20.83456 | 94.12458
308.34 | 16.63214 | 95.03399 | 308.02 | 25.45909 | 97.09516 | 308.05 | 20.83413 | 94.12262
308.59 | 16.63185 | 95.03234 | 308.28 | 25.45884 | 97.09419 | 308.29 | 20.83366 | 94.1205
308.83 | 16.63153 | 95.03069 | 308.53 | 25.45858 | 97.09323 | 308.54 | 20.83319 | 94.11837
309.09 | 16.63124 | 95.02883 | 308.78 | 25.45833 | 97.09226 | 308.79 | 20.83275 | 94.11641
309.34 | 16.63095 | 95.02717 | 309.03 | 25.45808 | 97.0913 | 309.04 | 20.83228 | 94.11429
309.59 | 16.63066 | 95.02552 | 309.28 | 25.45786 | 97.09047 | 309.3 | 20.83185 | 94.11233
309.84 | 16.63037 | 95.02387 | 309.53 | 25.45757 | 97.08937 | 309.54 | 20.83138 | 94.11021
310.08 | 16.63005 | 95.02222 | 309.78 | 25.45732 | 97.0884 | 309.79 | 20.83091 | 94.10808
310.34 | 16.62976 | 95.02036 | 310.04 | 25.45706 | 97.08743 | 310.05 | 20.83048 | 94.10612
310.59 | 16.62943 | 95.0187 | 310.28 | 25.45677 | 97.08633 | 310.3 | 20.83001 | 94.104
310.84 | 16.62914 | 95.01684 | 310.53 | 25.45656 | 97.0855 | 310.55 | 20.82954 | 94.10188
311.09 | 16.62885 | 95.01519 | 310.79 | 25.4563 | 97.08454 | 310.79 | 20.82907 | 94.09975
311.34 | 16.62853 | 95.01354 | 311.03 | 25.45605 | 97.08357 | 311.05 | 20.8286 | 94.09763
311.59 | 16.62824 | 95.01168 | 311.28 | 25.4558 | 97.08261 | 311.3 | 20.82813 | 94.09551
311.84 | 16.62791 | 95.01003 | 311.54 | 25.45558 | 97.08178 | 311.55 | 20.82769 | 94.09355
312.1 | 16.62762 | 95.00816 | 311.79 | 25.45533 | 97.08082 | 311.8 | 20.82722 | 94.09142
312.35 | 16.62733 | 95.00651 | 312.03 | 25.45511 | 97.07999 | 312.05 | 20.82675 | 94.0893
312.6 | 16.62701 | 95.00486 | 312.27 | 25.45486 | 97.07902 | 312.3 | 20.82628 | 94.08718
312.85 | 16.62672 | 95.003 | 312.54 | 25.45464 | 97.0782 | 312.56 | 20.82585 | 94.08521
313.09 | 16.62643 | 95.00135 | 312.79 | 25.45442 | 97.07737 | 312.81 | 20.82538 | 94.08309
313.34 | 16.62614 | 94.9997 | 313.03 | 25.45421 | 97.07654 | 313.05 | 20.82491 | 94.08097
313.6 | 16.62585 | 94.99805 | 313.28 | 25.45395 | 97.07558 | 313.3 | 20.82444 | 94.07884
313.85 | 16.62556 | 94.99639 | 313.54 | 25.4537 | 97.07461 | 313.55 | 20.82397 | 94.07672
314.09 | 16.62527 | 94.99474 | 313.79 | 25.45345 | 97.07365 | 313.79 | 20.8235 | 94.0746
314.35 | 16.62495 | 94.99309 | 314.04 | 25.45319 | 97.07268 | 314.05 | 20.82303 | 94.07247
314.6 | 16.62466 | 94.99122 | 314.29 | 25.45291 | 97.07158 | 314.31 | 20.82256 | 94.07035
314.85 | 16.62437 | 94.98957 | 314.53 | 25.45265 | 97.07061 | 314.56 | 20.82212 | 94.06839
315.09 | 16.62404 | 94.98792 | 314.78 | 25.45236 | 97.06951 | 314.8 | 20.82165 | 94.06627
315.34 | 16.62375 | 94.98606 | 315.05 | 25.45211 | 97.06854 | 315.05 | 20.82118 | 94.06414
315.61 | 16.62343 | 94.98441 | 315.3 | 25.45186 | 97.06758 | 315.31 | 20.82071 | 94.06202
315.86 | 16.6231 | 94.98255 | 315.54 | 25.45157 | 97.06647 | 315.56 | 20.82024 | 94.0599
316.1 | 16.62278 | 94.98069 | 315.79 | 25.45131 | 97.06551 | 315.81 | 20.81977 | 94.05777
316.35 | 16.62249 | 94.97883 | 316.04 | 25.45106 | 97.06454 | 316.06 | 20.8193 | 94.05565
316.61 | 16.62216 | 94.97718 | 316.29 | 25.45081 | 97.06358 | 316.31 | 20.81887 | 94.05369
316.85 | 16.62187 | 94.97532 | 316.54 | 25.45056 | 97.06261 | 316.57 | 20.8184 | 94.05157
317.1 | 16.62155 | 94.97367 | 316.79 | 25.4503 | 97.06165 | 316.81 | 20.81793 | 94.04944
317.35 | 16.62126 | 94.97181 | 317.04 | 25.45005 | 97.06068 | 317.06 | 20.8175 | 94.04748
317.6 | 16.62093 | 94.97015 | 317.29 | 25.4498 | 97.05972 | 317.31 | 20.81703 | 94.04536
317.85 | 16.62064 | 94.96829 | 317.55 | 25.44954 | 97.05875 | 317.56 | 20.81656 | 94.04324
318.1 | 16.62032 | 94.96664 | 317.8 | 25.44929 | 97.05779 | 317.81 | 20.81608 | 94.04111
318.36 | 16.61999 | 94.96478 | 318.04 | 25.44904 | 97.05682 | 318.06 | 20.81565 | 94.03915
318.61 | 16.61967 | 94.96292 | 318.29 | 25.44875 | 97.05572 | 318.31 | 20.81518 | 94.03703
318.85 | 16.61934 | 94.96106 | 318.55 | 25.44849 | 97.05475 | 318.56 | 20.81471 | 94.0349
319.1 | 16.61902 | 94.9592 | 318.8 | 25.44824 | 97.05379 | 318.81 | 20.81424 | 94.03278
319.36 | 16.61869 | 94.95735 | 319.04 | 25.44799 | 97.05282 | 319.06 | 20.81377 | 94.03065
319.62 | 16.61833 | 94.95548 | 319.29 | 25.44774 | 97.05186 | 319.31 | 20.8133 | 94.02853
319.85 | 16.618 | 94.95342 | 319.55 | 25.44748 | 97.05089 | 319.57 | 20.81283 | 94.02641
320.1 | 16.61764 | 94.95156 | 319.8 | 25.44719 | 97.04979 | 319.82 | 20.81236 | 94.02428
320.36 | 16.61732 | 94.9495 | 320.05 | 25.44694 | 97.04882 | 320.06 | 20.81185 | 94.022
320.61 | 16.61699 | 94.94763 | 320.29 | 25.44665 | 97.04772 | 320.31 | 20.81138 | 94.01988
320.86 | 16.61663 | 94.94578 | 320.55 | 25.4464 | 97.04676 | 320.57 | 20.81091 | 94.01775
321.1 | 16.61631 | 94.94371 | 320.81 | 25.44614 | 97.04579 | 320.82 | 20.81044 | 94.01563
321.36 | 16.61598 | 94.94185 | 321.05 | 25.44589 | 97.04483 | 321.06 | 20.80997 | 94.01351
321.6 | 16.61562 | 94.93999 | 321.29 | 25.4456 | 97.04372 | 321.31 | 20.8095 | 94.01138
321.86 | 16.61529 | 94.93793 | 321.55 | 25.44531 | 97.04262 | 321.57 | 20.80903 | 94.00926
322.12 | 16.61497 | 94.93606 | 321.8 | 25.44506 | 97.04165 | 321.82 | 20.80856 | 94.00714
322.36 | 16.61464 | 94.93421 | 322.04 | 25.44481 | 97.04069 | 322.07 | 20.80813 | 94.00517
322.61 | 16.61428 | 94.93234 | 322.3 | 25.44455 | 97.03972 | 322.31 | 20.80766 | 94.00305
322.86 | 16.61395 | 94.93028 | 322.56 | 25.4443 | 97.03876 | 322.57 | 20.80719 | 94.00093
323.11 | 16.61363 | 94.92842 | 322.8 | 25.44405 | 97.03779 | 322.82 | 20.80672 | 93.9988
323.36 | 16.61327 | 94.92656 | 323.05 | 25.44379 | 97.03683 | 323.07 | 20.80625 | 93.99668
323.61 | 16.61294 | 94.92449 | 323.3 | 25.44354 | 97.03586 | 323.32 | 20.80582 | 93.99472
323.86 | 16.61258 | 94.92264 | 323.56 | 25.44325 | 97.03476 | 323.57 | 20.80535 | 93.9926
324.11 | 16.61226 | 94.92057 | 323.81 | 25.443 | 97.03379 | 323.81 | 20.80488 | 93.99047
324.37 | 16.61189 | 94.91871 | 324.05 | 25.44271 | 97.03269 | 324.07 | 20.80444 | 93.98851
324.62 | 16.61157 | 94.91664 | 324.31 | 25.44242 | 97.03158 | 324.32 | 20.80397 | 93.98639
324.87 | 16.61121 | 94.91478 | 324.56 | 25.44213 | 97.03048 | 324.56 | 20.8035 | 93.98427
325.11 | 16.61088 | 94.91272 | 324.8 | 25.44184 | 97.02938 | 324.82 | 20.80307 | 93.98231
325.36 | 16.61052 | 94.91086 | 325.06 | 25.44155 | 97.02828 | 325.08 | 20.8026 | 93.98018
325.62 | 16.61019 | 94.90879 | 325.31 | 25.44126 | 97.02717 | 325.32 | 20.80216 | 93.97822
325.87 | 16.60983 | 94.90693 | 325.56 | 25.44094 | 97.02593 | 325.57 | 20.80169 | 93.9761
326.11 | 16.60947 | 94.90487 | 325.8 | 25.44065 | 97.02483 | 325.82 | 20.80126 | 93.97414
326.36 | 16.60915 | 94.9028 | 326.05 | 25.44036 | 97.02372 | 326.06 | 20.80079 | 93.97201
326.62 | 16.60878 | 94.90094 | 326.31 | 25.44007 | 97.02262 | 326.31 | 20.80036 | 93.97005
326.87 | 16.60846 | 94.89888 | 326.56 | 25.43978 | 97.02152 | 326.58 | 20.79989 | 93.96793
327.11 | 16.6081 | 94.89701 | 326.8 | 25.43949 | 97.02042 | 326.83 | 20.79945 | 93.96597
327.36 | 16.60777 | 94.89495 | 327.06 | 25.4392 | 97.01931 | 327.07 | 20.79898 | 93.96385
327.62 | 16.60741 | 94.89309 | 327.31 | 25.43891 | 97.01821 | 327.32 | 20.79855 | 93.96189
327.88 | 16.60708 | 94.89103 | 327.57 | 25.43862 | 97.01711 | 327.58 | 20.79808 | 93.95976
328.11 | 16.60672 | 94.88916 | 327.81 | 25.43833 | 97.01601 | 327.82 | 20.79764 | 93.9578
328.36 | 16.60636 | 94.8871 | 328.05 | 25.43804 | 97.0149 | 328.08 | 20.79717 | 93.95568
328.62 | 16.60604 | 94.88503 | 328.31 | 25.43772 | 97.01366 | 328.33 | 20.7967 | 93.95356
328.86 | 16.60567 | 94.88318 | 328.57 | 25.43743 | 97.01256 | 328.57 | 20.79627 | 93.95159
329.12 | 16.60531 | 94.88111 | 328.81 | 25.4371 | 97.01131 | 328.82 | 20.7958 | 93.94947
329.36 | 16.60499 | 94.87905 | 329.06 | 25.43678 | 97.01008 | 329.07 | 20.79533 | 93.94735
329.62 | 16.60463 | 94.87718 | 329.31 | 25.43645 | 97.00883 | 329.33 | 20.7949 | 93.94539
329.87 | 16.60426 | 94.87512 | 329.56 | 25.43616 | 97.00773 | 329.57 | 20.79443 | 93.94326
330.12 | 16.60394 | 94.87305 | 329.81 | 25.43584 | 97.00649 | 329.82 | 20.79396 | 93.94114
330.37 | 16.60358 | 94.87119 | 330.06 | 25.43555 | 97.00538 | 330.08 | 20.79352 | 93.93918
330.63 | 16.60322 | 94.86913 | 330.31 | 25.43526 | 97.00428 | 330.33 | 20.79305 | 93.93706
330.87 | 16.60285 | 94.86706 | 330.57 | 25.43497 | 97.00318 | 330.58 | 20.79258 | 93.93493
331.12 | 16.60249 | 94.86499 | 330.81 | 25.43465 | 97.00194 | 330.83 | 20.79211 | 93.93281
331.37 | 16.60213 | 94.86293 | 331.06 | 25.43436 | 97.00083 | 331.07 | 20.79168 | 93.93085
331.62 | 16.60181 | 94.86086 | 331.31 | 25.43407 | 96.99973 | 331.33 | 20.79121 | 93.92873
331.88 | 16.60144 | 94.859 | 331.56 | 25.43374 | 96.99849 | 331.58 | 20.79074 | 93.9266
332.13 | 16.60108 | 94.85694 | 331.81 | 25.43342 | 96.99725 | 331.82 | 20.7903 | 93.92464
332.37 | 16.60072 | 94.85487 | 332.06 | 25.43313 | 96.99615 | 332.08 | 20.78983 | 93.92252
332.62 | 16.60036 | 94.85281 | 332.31 | 25.4328 | 96.9949 | 332.33 | 20.78936 | 93.9204
332.87 | 16.6 | 94.85074 | 332.56 | 25.43248 | 96.99366 | 332.58 | 20.78889 | 93.91827
333.12 | 16.59964 | 94.84867 | 332.81 | 25.43215 | 96.99243 | 332.83 | 20.78846 | 93.91631
333.38 | 16.59927 | 94.84661 | 333.06 | 25.43183 | 96.99118 | 333.08 | 20.78799 | 93.91419
333.63 | 16.59891 | 94.84454 | 333.31 | 25.4315 | 96.98994 | 333.33 | 20.78752 | 93.91206
333.88 | 16.59852 | 94.84248 | 333.56 | 25.43117 | 96.9887 | 333.58 | 20.78705 | 93.90994
334.12 | 16.59815 | 94.8402 | 333.81 | 25.43085 | 96.98746 | 333.83 | 20.78662 | 93.90798
334.37 | 16.59779 | 94.83813 | 334.07 | 25.43052 | 96.98622 | 334.09 | 20.78615 | 93.90586
334.63 | 16.59743 | 94.83607 | 334.32 | 25.4302 | 96.98498 | 334.33 | 20.78568 | 93.90373
334.87 | 16.59703 | 94.834 | 334.56 | 25.42987 | 96.98374 | 334.58 | 20.78524 | 93.90177
335.12 | 16.59667 | 94.83173 | 334.81 | 25.42955 | 96.98249 | 334.82 | 20.78477 | 93.89965
335.38 | 16.59627 | 94.82967 | 335.07 | 25.42922 | 96.98125 | 335.08 | 20.78434 | 93.89769
335.63 | 16.59588 | 94.82739 | 335.32 | 25.42886 | 96.97987 | 335.34 | 20.78387 | 93.89557
335.88 | 16.59551 | 94.82512 | 335.57 | 25.42854 | 96.97863 | 335.58 | 20.78343 | 93.89361
336.13 | 16.59512 | 94.82306 | 335.81 | 25.42817 | 96.97725 | 335.83 | 20.78296 | 93.89148
336.37 | 16.59476 | 94.82078 | 336.06 | 25.42781 | 96.97588 | 336.08 | 20.78253 | 93.88952
336.62 | 16.59436 | 94.81872 | 336.32 | 25.42749 | 96.97463 | 336.33 | 20.78206 | 93.8874
336.87 | 16.59396 | 94.81644 | 336.57 | 25.42716 | 96.97339 | 336.59 | 20.78159 | 93.88527
337.13 | 16.59356 | 94.81417 | 336.81 | 25.42687 | 96.97229 | 336.84 | 20.78116 | 93.88331
337.38 | 16.5932 | 94.8119 | 337.06 | 25.42658 | 96.97119 | 337.09 | 20.78069 | 93.88119
337.62 | 16.5928 | 94.80983 | 337.32 | 25.42629 | 96.97008 | 337.33 | 20.78022 | 93.87907
337.88 | 16.5924 | 94.80756 | 337.57 | 25.42604 | 96.96912 | 337.58 | 20.77975 | 93.87694
338.12 | 16.59201 | 94.80529 | 337.81 | 25.42575 | 96.96802 | 337.83 | 20.77931 | 93.87498
338.37 | 16.59161 | 94.80302 | 338.06 | 25.42546 | 96.96691 | 338.09 | 20.77884 | 93.87286
338.64 | 16.59121 | 94.80074 | 338.32 | 25.42521 | 96.96595 | 338.34 | 20.77837 | 93.87074
338.88 | 16.59081 | 94.79847 | 338.57 | 25.42492 | 96.96484 | 338.58 | 20.77794 | 93.86878
339.11 | 16.59042 | 94.7962 | 338.82 | 25.42463 | 96.96374 | 338.83 | 20.77747 | 93.86665
339.38 | 16.59002 | 94.79393 | 339.07 | 25.42438 | 96.96278 | 339.08 | 20.77703 | 93.86469
339.63 | 16.58962 | 94.79165 | 339.31 | 25.42409 | 96.96167 | 339.33 | 20.77656 | 93.86257
339.88 | 16.58919 | 94.78938 | 339.58 | 25.4238 | 96.96057 | 339.59 | 20.77613 | 93.86061
340.13 | 16.58879 | 94.7869 | 339.82 | 25.42355 | 96.9596 | 339.83 | 20.77566 | 93.85848
340.38 | 16.58839 | 94.78463 | 340.06 | 25.42326 | 96.9585 | 340.09 | 20.77523 | 93.85652
340.63 | 16.58799 | 94.78236 | 340.32 | 25.42297 | 96.9574 | 340.33 | 20.77479 | 93.85456
340.88 | 16.58756 | 94.78008 | 340.57 | 25.42261 | 96.95602 | 340.59 | 20.77432 | 93.85244
341.13 | 16.58716 | 94.7776 | 340.81 | 25.42228 | 96.95478 | 340.83 | 20.77389 | 93.85048
341.38 | 16.58673 | 94.77533 | 341.07 | 25.42195 | 96.95354 | 341.07 | 20.77342 | 93.84836
341.63 | 16.58633 | 94.77285 | 341.33 | 25.42159 | 96.95216 | 341.33 | 20.77298 | 93.8464
341.88 | 16.5859 | 94.77058 | 341.57 | 25.42123 | 96.95078 | 341.59 | 20.77255 | 93.84443
342.13 | 16.5855 | 94.7681 | 341.82 | 25.42087 | 96.9494 | 341.83 | 20.77208 | 93.84231
342.37 | 16.58506 | 94.76583 | 342.07 | 25.42051 | 96.94802 | 342.08 | 20.77165 | 93.84035
342.63 | 16.58463 | 94.76335 | 342.32 | 25.42018 | 96.94678 | 342.34 | 20.77121 | 93.83839
342.88 | 16.58423 | 94.76087 | 342.57 | 25.41982 | 96.9454 | 342.6 | 20.77074 | 93.83627
343.12 | 16.5838 | 94.7586 | 342.81 | 25.41942 | 96.94388 | 342.83 | 20.77031 | 93.83431
343.38 | 16.58337 | 94.75612 | 343.08 | 25.41899 | 96.94223 | 343.09 | 20.76988 | 93.83235
343.63 | 16.58293 | 94.75364 | 343.33 | 25.41856 | 96.94057 | 343.34 | 20.76941 | 93.83023
343.88 | 16.58253 | 94.75116 | 343.58 | 25.41812 | 96.93892 | 343.59 | 20.76897 | 93.82827
344.13 | 16.5821 | 94.74889 | 343.82 | 25.41769 | 96.93726 | 343.83 | 20.76854 | 93.8263
344.38 | 16.58167 | 94.74641 | 344.07 | 25.41722 | 96.93547 | 344.08 | 20.76807 | 93.82418
344.63 | 16.58123 | 94.74393 | 344.32 | 25.41678 | 96.93382 | 344.33 | 20.7676 | 93.82206
344.89 | 16.5808 | 94.74145 | 344.57 | 25.41631 | 96.93202 | 344.59 | 20.76716 | 93.8201
345.12 | 16.58036 | 94.73897 | 344.82 | 25.41584 | 96.93023 | 344.84 | 20.76669 | 93.81797
345.37 | 16.57993 | 94.73649 | 345.06 | 25.41537 | 96.92844 | 345.09 | 20.76626 | 93.81601
345.63 | 16.5795 | 94.73401 | 345.31 | 25.4149 | 96.92665 | 345.34 | 20.76579 | 93.81389
345.88 | 16.57906 | 94.73153 | 345.58 | 25.4144 | 96.92472 | 345.59 | 20.76536 | 93.81193
346.13 | 16.57863 | 94.72905 | 345.82 | 25.41393 | 96.92292 | 345.84 | 20.76489 | 93.80981
346.38 | 16.57819 | 94.72657 | 346.07 | 25.41346 | 96.92113 | 346.09 | 20.76445 | 93.80785
346.63 | 16.57776 | 94.72409 | 346.32 | 25.41299 | 96.91934 | 346.34 | 20.76402 | 93.80588
346.88 | 16.57733 | 94.72161 | 346.57 | 25.41248 | 96.91741 | 346.58 | 20.76355 | 93.80376
347.13 | 16.57689 | 94.71913 | 346.82 | 25.41205 | 96.91575 | 346.83 | 20.76311 | 93.8018
347.38 | 16.57646 | 94.71666 | 347.06 | 25.41158 | 96.91396 | 347.08 | 20.76264 | 93.79968
347.63 | 16.57603 | 94.71418 | 347.32 | 25.41111 | 96.91217 | 347.34 | 20.76221 | 93.79772
347.88 | 16.57559 | 94.7117 | 347.57 | 25.41067 | 96.91051 | 347.59 | 20.76178 | 93.79576
348.13 | 16.57512 | 94.70922 | 347.83 | 25.41024 | 96.90886 | 347.83 | 20.76131 | 93.79363
348.38 | 16.57469 | 94.70653 | 348.08 | 25.40981 | 96.9072 | 348.08 | 20.76087 | 93.79167
348.63 | 16.57425 | 94.70405 | 348.32 | 25.40937 | 96.90555 | 348.35 | 20.7604 | 93.78955
348.89 | 16.57378 | 94.70158 | 348.57 | 25.4089 | 96.90375 | 348.58 | 20.75997 | 93.78759
349.13 | 16.57335 | 94.69889 | 348.82 | 25.40843 | 96.90196 | 348.84 | 20.75953 | 93.78563
349.38 | 16.57288 | 94.69641 | 349.07 | 25.408 | 96.90031 | 349.08 | 20.7591 | 93.78367
349.63 | 16.57241 | 94.69372 | 349.32 | 25.40756 | 96.89865 | 349.34 | 20.75867 | 93.78171
349.88 | 16.57198 | 94.69104 | 349.57 | 25.40717 | 96.89713 | 349.58 | 20.75823 | 93.77975
350.13 | 16.57151 | 94.68856 | 349.82 | 25.40673 | 96.89548 | 349.84 | 20.7578 | 93.77779
350.38 | 16.57104 | 94.68587 | 350.07 | 25.40633 | 96.89396 | 350.09 | 20.75736 | 93.77583
350.64 | 16.57057 | 94.68319 | 350.32 | 25.40594 | 96.89245 | 350.34 | 20.75693 | 93.77387
350.87 | 16.57006 | 94.6805 | 350.57 | 25.4055 | 96.89079 | 350.59 | 20.75653 | 93.77207
351.13 | 16.56959 | 94.67761 | 350.83 | 25.4051 | 96.88927 | 350.84 | 20.7561 | 93.77011
351.38 | 16.56908 | 94.67493 | 351.07 | 25.40474 | 96.8879 | 351.08 | 20.75567 | 93.76815
351.63 | 16.56861 | 94.67203 | 351.32 | 25.40435 | 96.88638 | 351.33 | 20.75527 | 93.76635
351.88 | 16.56814 | 94.66934 | 351.57 | 25.40395 | 96.88486 | 351.58 | 20.75483 | 93.76439
352.13 | 16.56771 | 94.66666 | 351.83 | 25.40355 | 96.88335 | 351.84 | 20.7544 | 93.76243
352.39 | 16.56724 | 94.66418 | 352.06 | 25.40315 | 96.88183 | 352.09 | 20.75397 | 93.76047
352.63 | 16.56677 | 94.66149 | 352.31 | 25.40272 | 96.88017 | 352.34 | 20.75353 | 93.75851
352.87 | 16.5663 | 94.65881 | 352.58 | 25.40228 | 96.87852 | 352.59 | 20.7531 | 93.75655
353.14 | 16.56583 | 94.65612 | 352.82 | 25.40185 | 96.87686 | 352.84 | 20.75266 | 93.75459
353.39 | 16.56536 | 94.65344 | 353.07 | 25.40142 | 96.87521 | 353.09 | 20.75223 | 93.75263
353.63 | 16.56489 | 94.65075 | 353.32 | 25.40098 | 96.87355 | 353.33 | 20.7518 | 93.75067
353.87 | 16.56442 | 94.64807 | 353.58 | 25.40051 | 96.87176 | 353.59 | 20.75136 | 93.74871
354.14 | 16.56395 | 94.64538 | 353.82 | 25.40004 | 96.86997 | 353.84 | 20.75093 | 93.74675
354.38 | 16.56348 | 94.64269 | 354.06 | 25.39954 | 96.86804 | 354.09 | 20.75049 | 93.74479
354.63 | 16.56301 | 94.64001 | 354.32 | 25.39903 | 96.86611 | 354.33 | 20.75006 | 93.74283
354.87 | 16.56254 | 94.63732 | 354.58 | 25.39852 | 96.86418 | 354.58 | 20.74963 | 93.74087
355.13 | 16.56207 | 94.63464 | 354.83 | 25.39802 | 96.86225 | 354.84 | 20.74919 | 93.73891
355.39 | 16.5616 | 94.63195 | 355.06 | 25.39748 | 96.86018 | 355.09 | 20.74872 | 93.73679
355.63 | 16.56113 | 94.62927 | 355.32 | 25.39697 | 96.85825 | 355.33 | 20.74829 | 93.73483
355.88 | 16.56066 | 94.62658 | 355.58 | 25.39646 | 96.85632 | 355.58 | 20.74785 | 93.73286
356.13 | 16.56019 | 94.6239 | 355.82 | 25.39592 | 96.85425 | 355.84 | 20.74742 | 93.73091
356.38 | 16.55972 | 94.62121 | 356.07 | 25.39538 | 96.85218 | 356.09 | 20.74699 | 93.72895
356.63 | 16.55925 | 94.61853 | 356.32 | 25.39484 | 96.85011 | 356.33 | 20.74655 | 93.72699
356.87 | 16.55874 | 94.61583 | 356.57 | 25.39429 | 96.84804 | 356.58 | 20.74612 | 93.72503
357.13 | 16.55827 | 94.61294 | 356.82 | 25.39375 | 96.84598 | 356.84 | 20.74569 | 93.72307
357.38 | 16.55784 | 94.61026 | 357.06 | 25.39321 | 96.84391 | 357.09 | 20.74525 | 93.72111
357.62 | 16.55737 | 94.60778 | 357.32 | 25.39263 | 96.8417 | 357.33 | 20.74482 | 93.71914
357.87 | 16.5569 | 94.60509 | 357.57 | 25.39205 | 96.83949 | 357.58 | 20.74438 | 93.71718
358.13 | 16.55636 | 94.60241 | 357.83 | 25.39147 | 96.83729 | 357.84 | 20.74395 | 93.71522
358.38 | 16.55581 | 94.59931 | 358.06 | 25.39089 | 96.83508 | 358.09 | 20.74352 | 93.71327
358.63 | 16.55527 | 94.59621 | 358.31 | 25.39032 | 96.83288 | 358.33 | 20.74308 | 93.71131
358.87 | 16.55469 | 94.59311 | 358.57 | 25.38974 | 96.83067 | 358.58 | 20.74268 | 93.70951
359.12 | 16.55415 | 94.58981 | 358.83 | 25.3892 | 96.8286 | 358.84 | 20.74225 | 93.70755
359.39 | 16.55357 | 94.58671 | 359.06 | 25.38862 | 96.82639 | 359.09 | 20.74182 | 93.70559
359.63 | 16.55299 | 94.5834 | 359.32 | 25.38807 | 96.82433 | 359.33 | 20.74138 | 93.70363
359.87 | 16.55241 | 94.58009 | 359.58 | 25.3875 | 96.82212 | 359.58 | 20.74098 | 93.70183
360.13 | 16.55184 | 94.57679 | 359.83 | 25.38695 | 96.82005 | 359.83 | 20.74059 | 93.70003
360.38 | 16.55126 | 94.57348 | 360.07 | 25.38641 | 96.81798 | 360.08 | 20.74015 | 93.69807
360.62 | 16.55064 | 94.57018 | 360.32 | 25.38583 | 96.81577 | 360.33 | 20.73976 | 93.69628
360.87 | 16.55003 | 94.56667 | 360.57 | 25.38525 | 96.81357 | 360.59 | 20.73932 | 93.69432
361.13 | 16.54945 | 94.56315 | 360.82 | 25.38471 | 96.8115 | 360.84 | 20.73892 | 93.69252
361.38 | 16.5488 | 94.55985 | 361.06 | 25.38413 | 96.8093 | 361.07 | 20.73849 | 93.69056
361.62 | 16.54818 | 94.55613 | 361.32 | 25.38355 | 96.80709 | 361.34 | 20.73809 | 93.68876
361.87 | 16.54757 | 94.55262 | 361.57 | 25.38294 | 96.80475 | 361.59 | 20.73769 | 93.68696
362.14 | 16.54695 | 94.5491 | 361.82 | 25.38233 | 96.8024 | 361.83 | 20.73726 | 93.685
362.39 | 16.54634 | 94.54559 | 362.07 | 25.38167 | 96.79992 | 362.08 | 20.73683 | 93.68304
362.62 | 16.54569 | 94.54208 | 362.32 | 25.38102 | 96.79743 | 362.33 | 20.73643 | 93.68125
362.87 | 16.54507 | 94.53836 | 362.57 | 25.38037 | 96.79495 | 362.59 | 20.736 | 93.67929
363.13 | 16.54446 | 94.53485 | 362.82 | 25.37969 | 96.79233 | 362.83 | 20.73556 | 93.67733
363.38 | 16.54381 | 94.53134 | 363.07 | 25.379 | 96.78971 | 363.07 | 20.73513 | 93.67537
363.63 | 16.54316 | 94.52762 | 363.31 | 25.37831 | 96.78709 | 363.35 | 20.73473 | 93.67357
363.87 | 16.54254 | 94.5239 | 363.57 | 25.37762 | 96.78447 | 363.58 | 20.7343 | 93.67161
364.12 | 16.54193 | 94.52039 | 363.81 | 25.37694 | 96.78185 | 363.83 | 20.73386 | 93.66965
364.38 | 16.54131 | 94.51688 | 364.06 | 25.37621 | 96.77909 | 364.08 | 20.73343 | 93.66769
364.62 | 16.54074 | 94.51336 | 364.33 | 25.37553 | 96.77647 | 364.34 | 20.73299 | 93.66573
364.87 | 16.54019 | 94.51006 | 364.56 | 25.37484 | 96.77385 | 364.58 | 20.73256 | 93.66377
365.13 | 16.53965 | 94.50696 | 364.82 | 25.37415 | 96.77123 | 364.83 | 20.73213 | 93.66181
365.38 | 16.53911 | 94.50386 | 365.07 | 25.3735 | 96.76875 | 365.08 | 20.73173 | 93.66001
365.61 | 16.53857 | 94.50076 | 365.32 | 25.37278 | 96.76599 | 365.33 | 20.73129 | 93.65805
365.88 | 16.53802 | 94.49766 | 365.57 | 25.37209 | 96.76337 | 365.58 | 20.73086 | 93.65609
366.13 | 16.53748 | 94.49457 | 365.82 | 25.37141 | 96.76075 | 365.83 | 20.73043 | 93.65413
366.38 | 16.53697 | 94.49146 | 366.07 | 25.37072 | 96.75813 | 366.08 | 20.72999 | 93.65217
366.62 | 16.53643 | 94.48857 | 366.31 | 25.37 | 96.75538 | 366.33 | 20.72956 | 93.65021
366.87 | 16.53589 | 94.48547 | 366.57 | 25.36931 | 96.75276 | 366.58 | 20.72913 | 93.64825
367.13 | 16.53531 | 94.48237 | 366.81 | 25.36862 | 96.75014 | 366.83 | 20.72873 | 93.64645
367.37 | 16.53473 | 94.47907 | 367.06 | 25.36793 | 96.74752 | 367.08 | 20.72829 | 93.64449
367.62 | 16.53415 | 94.47576 | 367.31 | 25.36728 | 96.74503 | 367.33 | 20.72786 | 93.64253
367.87 | 16.53354 | 94.47246 | 367.56 | 25.3666 | 96.74241 | 367.58 | 20.72746 | 93.64074
368.12 | 16.53296 | 94.46894 | 367.81 | 25.36587 | 96.73966 | 367.83 | 20.72703 | 93.63878
368.38 | 16.53235 | 94.46564 | 368.06 | 25.36519 | 96.73704 | 368.08 | 20.72663 | 93.63698
368.61 | 16.53177 | 94.46213 | 368.32 | 25.3645 | 96.73442 | 368.32 | 20.72623 | 93.63518
368.87 | 16.53115 | 94.45882 | 368.56 | 25.36378 | 96.73166 | 368.58 | 20.7258 | 93.63322
369.12 | 16.53054 | 94.45531 | 368.81 | 25.36309 | 96.72904 | 368.83 | 20.7254 | 93.63142
369.37 | 16.52992 | 94.4518 | 369.07 | 25.36237 | 96.72628 | 369.08 | 20.725 | 93.62963
369.62 | 16.52931 | 94.44828 | 369.31 | 25.36164 | 96.72352 | 369.32 | 20.72461 | 93.62783
369.87 | 16.52869 | 94.44478 | 369.56 | 25.36092 | 96.72076 | 369.58 | 20.72417 | 93.62587
370.12 | 16.52804 | 94.44126 | 369.81 | 25.3602 | 96.71801 | 369.83 | 20.72377 | 93.62407
370.36 | 16.52739 | 94.43754 | 370.06 | 25.35947 | 96.71525 | 370.08 | 20.72338 | 93.62228
370.62 | 16.52674 | 94.43382 | 370.32 | 25.35875 | 96.71249 | 370.33 | 20.72294 | 93.62032
370.86 | 16.52606 | 94.43011 | 370.57 | 25.35799 | 96.7096 | 370.57 | 20.72254 | 93.61852
371.12 | 16.52533 | 94.42618 | 370.8 | 25.35723 | 96.7067 | 370.82 | 20.72215 | 93.61672
371.37 | 16.52464 | 94.42205 | 371.06 | 25.35651 | 96.70394 | 371.09 | 20.72175 | 93.61493
371.62 | 16.52396 | 94.41812 | 371.32 | 25.35575 | 96.70105 | 371.32 | 20.72132 | 93.61297
371.86 | 16.52323 | 94.4142 | 371.57 | 25.35499 | 96.69815 | 371.57 | 20.72092 | 93.61117
372.11 | 16.52255 | 94.41006 | 371.81 | 25.35423 | 96.69525 | 371.83 | 20.72048 | 93.60921
372.37 | 16.52182 | 94.40614 | 372.06 | 25.35347 | 96.69236 | 372.08 | 20.72009 | 93.60741
372.61 | 16.5211 | 94.40201 | 372.31 | 25.35268 | 96.68932 | 372.32 | 20.71965 | 93.60545
372.86 | 16.52038 | 94.39788 | 372.56 | 25.35192 | 96.68643 | 372.57 | 20.71925 | 93.60366
373.12 | 16.51969 | 94.39375 | 372.81 | 25.35112 | 96.6834 | 372.82 | 20.71882 | 93.6017
373.37 | 16.519 | 94.38982 | 373.05 | 25.35033 | 96.68036 | 373.07 | 20.71842 | 93.5999
373.62 | 16.51832 | 94.38589 | 373.31 | 25.34957 | 96.67746 | 373.32 | 20.71799 | 93.59794
373.87 | 16.51767 | 94.38197 | 373.56 | 25.34877 | 96.67443 | 373.58 | 20.71755 | 93.59598
374.12 | 16.51702 | 94.37825 | 373.8 | 25.34798 | 96.6714 | 373.82 | 20.71716 | 93.59418
374.36 | 16.5164 | 94.37453 | 374.06 | 25.34718 | 96.66836 | 374.08 | 20.71672 | 93.59222
374.61 | 16.51575 | 94.37102 | 374.31 | 25.34638 | 96.66533 | 374.32 | 20.71629 | 93.59026
374.88 | 16.51506 | 94.3673 | 374.56 | 25.34555 | 96.66216 | 374.57 | 20.71586 | 93.5883
375.13 | 16.51441 | 94.36337 | 374.8 | 25.34476 | 96.65912 | 374.82 | 20.71542 | 93.58634
375.35 | 16.51373 | 94.35966 | 375.06 | 25.34393 | 96.65595 | 375.07 | 20.71502 | 93.58454
375.61 | 16.51304 | 94.35573 | 375.32 | 25.34313 | 96.65292 | 375.33 | 20.71459 | 93.58258
375.87 | 16.51231 | 94.35181 | 375.55 | 25.3423 | 96.64975 | 375.57 | 20.71416 | 93.58062
376.12 | 16.51163 | 94.34767 | 375.8 | 25.34147 | 96.64657 | 375.81 | 20.71376 | 93.57883
376.36 | 16.5109 | 94.34374 | 376.06 | 25.34064 | 96.6434 | 376.07 | 20.71332 | 93.57687
376.62 | 16.51018 | 94.33961 | 376.31 | 25.3398 | 96.64023 | 376.33 | 20.71289 | 93.57491
376.87 | 16.50946 | 94.33548 | 376.55 | 25.33894 | 96.63692 | 376.57 | 20.71249 | 93.57311
377.11 | 16.50874 | 94.33135 | 376.81 | 25.3381 | 96.63375 | 376.82 | 20.71206 | 93.57115
377.36 | 16.50805 | 94.32722 | 377.05 | 25.33724 | 96.63044 | 377.07 | 20.71166 | 93.56935
377.61 | 16.50733 | 94.32329 | 377.3 | 25.3364 | 96.62727 | 377.32 | 20.71126 | 93.56756
377.86 | 16.50664 | 94.31916 | 377.55 | 25.33557 | 96.6241 | 377.57 | 20.71083 | 93.5656
378.11 | 16.50595 | 94.31524 | 377.8 | 25.33474 | 96.62093 | 377.81 | 20.71043 | 93.5638
378.36 | 16.50523 | 94.31131 | 378.05 | 25.33391 | 96.61775 | 378.07 | 20.71 | 93.56184
378.61 | 16.50454 | 94.30718 | 378.3 | 25.33304 | 96.61445 | 378.32 | 20.7096 | 93.56004
378.86 | 16.50385 | 94.30326 | 378.55 | 25.33221 | 96.61127 | 378.57 | 20.70917 | 93.55808
379.11 | 16.50317 | 94.29933 | 378.8 | 25.33138 | 96.6081 | 378.81 | 20.70877 | 93.55629
379.36 | 16.50248 | 94.29541 | 379.05 | 25.33051 | 96.60479 | 379.06 | 20.70837 | 93.55449
379.61 | 16.50179 | 94.29148 | 379.3 | 25.32968 | 96.60162 | 379.32 | 20.70794 | 93.55253
379.86 | 16.50107 | 94.28755 | 379.55 | 25.32881 | 96.59831 | 379.56 | 20.70754 | 93.55073
380.11 | 16.50035 | 94.28342 | 379.8 | 25.32794 | 96.595 | 379.81 | 20.70714 | 93.54894
380.36 | 16.49959 | 94.27929 | 380.05 | 25.32708 | 96.59169 | 380.07 | 20.70674 | 93.54714
380.61 | 16.49879 | 94.27495 | 380.3 | 25.32617 | 96.58825 | 380.32 | 20.70631 | 93.54518
380.87 | 16.498 | 94.2704 | 380.55 | 25.3253 | 96.58493 | 380.56 | 20.70591 | 93.54338
381.1 | 16.49724 | 94.26586 | 380.8 | 25.3244 | 96.58149 | 380.82 | 20.70551 | 93.54158
381.36 | 16.49648 | 94.26152 | 381.05 | 25.32346 | 96.5779 | 381.07 | 20.70512 | 93.53979
381.61 | 16.49575 | 94.25718 | 381.29 | 25.32256 | 96.57445 | 381.31 | 20.70468 | 93.53783
381.86 | 16.495 | 94.25305 | 381.54 | 25.32162 | 96.57087 | 381.56 | 20.70428 | 93.53603
382.11 | 16.49424 | 94.24871 | 381.79 | 25.32071 | 96.56742 | 381.81 | 20.70389 | 93.53423
382.36 | 16.49351 | 94.24438 | 382.06 | 25.31977 | 96.56384 | 382.06 | 20.70349 | 93.53244
382.6 | 16.49279 | 94.24024 | 382.3 | 25.3188 | 96.56011 | 382.32 | 20.70309 | 93.53064
382.85 | 16.49203 | 94.23611 | 382.54 | 25.31786 | 96.55653 | 382.57 | 20.70269 | 93.52884
383.1 | 16.49127 | 94.23177 | 382.8 | 25.31688 | 96.5528 | 382.8 | 20.7023 | 93.52704
383.35 | 16.49051 | 94.22743 | 383.05 | 25.31594 | 96.54922 | 383.07 | 20.7019 | 93.52525
383.6 | 16.48972 | 94.22309 | 383.3 | 25.315 | 96.54563 | 383.32 | 20.7015 | 93.52345
383.85 | 16.48892 | 94.21855 | 383.54 | 25.31402 | 96.54191 | 383.56 | 20.7011 | 93.52165
384.1 | 16.48813 | 94.214 | 383.8 | 25.31308 | 96.53832 | 383.81 | 20.70071 | 93.51986
384.35 | 16.48733 | 94.20946 | 384.05 | 25.31211 | 96.5346 | 384.06 | 20.70031 | 93.51806
384.6 | 16.48657 | 94.20491 | 384.29 | 25.31113 | 96.53088 | 384.31 | 20.69991 | 93.51626
384.85 | 16.48574 | 94.20057 | 384.54 | 25.31015 | 96.52716 | 384.56 | 20.69951 | 93.51447
385.1 | 16.48494 | 94.19582 | 384.8 | 25.30921 | 96.52357 | 384.81 | 20.69911 | 93.51267
385.36 | 16.48411 | 94.19128 | 385.04 | 25.30824 | 96.51985 | 385.06 | 20.69872 | 93.51087
385.6 | 16.48324 | 94.18652 | 385.3 | 25.30726 | 96.51612 | 385.31 | 20.69828 | 93.50891
385.84 | 16.48241 | 94.18157 | 385.54 | 25.30625 | 96.51226 | 385.56 | 20.69788 | 93.50711
386.1 | 16.48154 | 94.17682 | 385.79 | 25.30524 | 96.5084 | 385.8 | 20.69749 | 93.50532
386.36 | 16.48068 | 94.17186 | 386.05 | 25.30426 | 96.50468 | 386.05 | 20.69709 | 93.50352
386.6 | 16.47981 | 94.1669 | 386.29 | 25.30332 | 96.50109 | 386.31 | 20.69666 | 93.50156
386.84 | 16.47898 | 94.16194 | 386.54 | 25.30234 | 96.49737 | 386.56 | 20.69626 | 93.49976
387.1 | 16.47811 | 94.15719 | 386.79 | 25.30137 | 96.49364 | 386.81 | 20.69582 | 93.4978
387.35 | 16.47724 | 94.15223 | 387.04 | 25.30039 | 96.48992 | 387.06 | 20.69543 | 93.49601
387.6 | 16.47634 | 94.14727 | 387.28 | 25.29942 | 96.4862 | 387.29 | 20.69503 | 93.49421
387.85 | 16.47543 | 94.14211 | 387.54 | 25.29844 | 96.48248 | 387.56 | 20.69459 | 93.49225
388.1 | 16.47449 | 94.13694 | 387.79 | 25.29746 | 96.47875 | 387.81 | 20.6942 | 93.49045
388.34 | 16.47355 | 94.13157 | 388.04 | 25.29649 | 96.47503 | 388.04 | 20.69376 | 93.48849
388.59 | 16.47261 | 94.1262 | 388.28 | 25.29547 | 96.47117 | 388.3 | 20.69336 | 93.48669
388.85 | 16.47167 | 94.12083 | 388.53 | 25.29446 | 96.46731 | 388.56 | 20.69293 | 93.48474
389.1 | 16.47073 | 94.11546 | 388.79 | 25.29341 | 96.46331 | 388.79 | 20.69253 | 93.48294
389.33 | 16.46983 | 94.11009 | 389.04 | 25.29236 | 96.45931 | 389.05 | 20.6921 | 93.48098
389.59 | 16.46889 | 94.10492 | 389.28 | 25.29132 | 96.45531 | 389.3 | 20.6917 | 93.47918
389.85 | 16.46795 | 94.09955 | 389.54 | 25.29027 | 96.45131 | 389.55 | 20.69127 | 93.47722
390.09 | 16.46701 | 94.09418 | 389.78 | 25.28922 | 96.44731 | 389.8 | 20.69083 | 93.47526
390.34 | 16.46607 | 94.08881 | 390.04 | 25.28813 | 96.44318 | 390.05 | 20.69044 | 93.47347
390.59 | 16.46513 | 94.08343 | 390.29 | 25.28705 | 96.43904 | 390.3 | 20.69 | 93.47151
390.85 | 16.46415 | 94.07806 | 390.53 | 25.28593 | 96.43476 | 390.55 | 20.6896 | 93.46971
391.09 | 16.46318 | 94.07248 | 390.79 | 25.28484 | 96.43063 | 390.8 | 20.68917 | 93.46775
391.34 | 16.46224 | 94.06691 | 391.03 | 25.28376 | 96.42649 | 391.05 | 20.68877 | 93.46595
391.59 | 16.46126 | 94.06154 | 391.28 | 25.28267 | 96.42235 | 391.29 | 20.68834 | 93.46399
391.84 | 16.46028 | 94.05595 | 391.53 | 25.28159 | 96.41822 | 391.55 | 20.68794 | 93.4622
392.09 | 16.45934 | 94.05038 | 391.78 | 25.28054 | 96.41422 | 391.79 | 20.68754 | 93.4604
392.34 | 16.4584 | 94.04501 | 392.03 | 25.27946 | 96.41008 | 392.05 | 20.68711 | 93.45844
392.59 | 16.45746 | 94.03963 | 392.29 | 25.27841 | 96.40608 | 392.31 | 20.68671 | 93.45664
392.84 | 16.45649 | 94.03426 | 392.52 | 25.27736 | 96.40208 | 392.55 | 20.68631 | 93.45484
393.08 | 16.45555 | 94.02869 | 392.77 | 25.27631 | 96.39808 | 392.79 | 20.68592 | 93.45305
393.34 | 16.45457 | 94.02332 | 393.03 | 25.27526 | 96.39408 | 393.05 | 20.68552 | 93.45125
393.59 | 16.45363 | 94.01773 | 393.29 | 25.27425 | 96.39022 | 393.3 | 20.68512 | 93.44945
393.84 | 16.45265 | 94.01236 | 393.53 | 25.2732 | 96.38622 | 393.54 | 20.68472 | 93.44766
394.09 | 16.45171 | 94.00679 | 393.78 | 25.27212 | 96.38209 | 393.78 | 20.68433 | 93.44586
394.34 | 16.45077 | 94.00141 | 394.03 | 25.27107 | 96.37809 | 394.05 | 20.68393 | 93.44406
394.59 | 16.44983 | 93.99604 | 394.28 | 25.26998 | 96.37395 | 394.3 | 20.68353 | 93.44227
394.83 | 16.44893 | 93.99067 | 394.53 | 25.2689 | 96.36981 | 394.55 | 20.68313 | 93.44047
395.08 | 16.44799 | 93.98551 | 394.77 | 25.26785 | 96.36581 | 394.79 | 20.68273 | 93.43867
395.33 | 16.44705 | 93.98014 | 395.03 | 25.26676 | 96.36168 | 395.04 | 20.68234 | 93.43687
395.59 | 16.44611 | 93.97476 | 395.28 | 25.26564 | 96.3574 | 395.29 | 20.68194 | 93.43508
395.84 | 16.44513 | 93.96939 | 395.52 | 25.26452 | 96.35313 | 395.53 | 20.68154 | 93.43328
396.08 | 16.44419 | 93.96381 | 395.77 | 25.26333 | 96.34858 | 395.79 | 20.68114 | 93.43148
396.33 | 16.44325 | 93.95844 | 396.03 | 25.26214 | 96.34403 | 396.04 | 20.68075 | 93.42969
396.59 | 16.44228 | 93.95307 | 396.28 | 25.26094 | 96.33948 | 396.29 | 20.68035 | 93.42789
396.83 | 16.44134 | 93.94749 | 396.52 | 25.25971 | 96.33479 | 396.53 | 20.67999 | 93.42626
397.08 | 16.4404 | 93.94212 | 396.78 | 25.25848 | 96.3301 | 396.78 | 20.67959 | 93.42446
397.34 | 16.43946 | 93.93675 | 397.02 | 25.25726 | 96.32541 | 397.04 | 20.67919 | 93.42267
397.58 | 16.43852 | 93.93138 | 397.27 | 25.25599 | 96.32058 | 397.29 | 20.67879 | 93.42087
397.82 | 16.43758 | 93.926 | 397.52 | 25.25472 | 96.31576 | 397.53 | 20.6784 | 93.41907
398.08 | 16.43664 | 93.92063 | 397.77 | 25.25346 | 96.31093 | 397.79 | 20.678 | 93.41727
398.33 | 16.43566 | 93.91526 | 398.02 | 25.25219 | 96.30611 | 398.03 | 20.6776 | 93.41548
398.57 | 16.43472 | 93.90969 | 398.27 | 25.25089 | 96.30114 | 398.28 | 20.6772 | 93.41368
398.83 | 16.43378 | 93.90431 | 398.51 | 25.24959 | 96.29618 | 398.54 | 20.6768 | 93.41188
399.08 | 16.4328 | 93.89894 | 398.77 | 25.24832 | 96.29135 | 398.78 | 20.67641 | 93.41008
399.32 | 16.43183 | 93.89336 | 399.02 | 25.24709 | 96.28666 | 399.03 | 20.67601 | 93.40829
399.58 | 16.43089 | 93.88778 | 399.27 | 25.24587 | 96.28197 | 399.28 | 20.67561 | 93.40649
399.83 | 16.42991 | 93.88241 | 399.51 | 25.24464 | 96.27729 | 399.54 | 20.67518 | 93.40453
400.07 | 16.42893 | 93.87684 | 399.77 | 25.24344 | 96.27273 | 399.78 | 20.67478 | 93.40273
400.33 | 16.42792 | 93.87125 | 400.02 | 25.24221 | 96.26804 | 400.03 | 20.67438 | 93.40094
400.58 | 16.42695 | 93.86547 | 400.26 | 25.24102 | 96.2635 | 400.28 | 20.67398 | 93.39914
400.83 | 16.42597 | 93.8599 | 400.51 | 25.23983 | 96.25895 | 400.53 | 20.67355 | 93.39718
401.07 | 16.42499 | 93.85431 | 400.76 | 25.23863 | 96.25439 | 400.78 | 20.67315 | 93.39538
401.32 | 16.42398 | 93.84874 | 401.01 | 25.23744 | 96.24984 | 401.03 | 20.67275 | 93.39358
401.57 | 16.42297 | 93.84295 | 401.27 | 25.23621 | 96.24515 | 401.28 | 20.67232 | 93.39163
401.81 | 16.42196 | 93.83717 | 401.52 | 25.23502 | 96.2406 | 401.53 | 20.67189 | 93.38967
402.07 | 16.42098 | 93.83138 | 401.76 | 25.23382 | 96.23605 | 401.77 | 20.67149 | 93.38787
402.32 | 16.41997 | 93.82581 | 402.01 | 25.2326 | 96.23136 | 402.02 | 20.67106 | 93.38591
402.57 | 16.41892 | 93.82002 | 402.27 | 25.23137 | 96.22668 | 402.28 | 20.67062 | 93.38395
402.82 | 16.41791 | 93.81403 | 402.51 | 25.2301 | 96.22185 | 402.53 | 20.67022 | 93.38215
403.07 | 16.41686 | 93.80824 | 402.76 | 25.2288 | 96.21688 | 402.78 | 20.66979 | 93.38019
403.32 | 16.41581 | 93.80226 | 403.01 | 25.2275 | 96.21192 | 403.02 | 20.66939 | 93.3784
403.57 | 16.41476 | 93.79626 | 403.26 | 25.2262 | 96.20696 | 403.28 | 20.66896 | 93.37644
403.82 | 16.41368 | 93.79027 | 403.51 | 25.22489 | 96.20199 | 403.53 | 20.66856 | 93.37464
404.06 | 16.41263 | 93.78407 | 403.76 | 25.22356 | 96.19689 | 403.77 | 20.66813 | 93.37268
404.32 | 16.41154 | 93.77808 | 404.01 | 25.22222 | 96.19179 | 404.02 | 20.66773 | 93.37088
404.56 | 16.41042 | 93.77188 | 404.25 | 25.22088 | 96.18669 | 404.28 | 20.6673 | 93.36892
404.81 | 16.4093 | 93.76548 | 404.5 | 25.21951 | 96.18145 | 404.53 | 20.6669 | 93.36712
405.07 | 16.40814 | 93.75908 | 404.76 | 25.21813 | 96.17621 | 404.76 | 20.66646 | 93.36516
405.31 | 16.40699 | 93.75246 | 405.01 | 25.21679 | 96.1711 | 405.02 | 20.66607 | 93.36337
405.56 | 16.40587 | 93.74585 | 405.25 | 25.21546 | 96.166 | 405.27 | 20.66563 | 93.3614
405.81 | 16.40471 | 93.73945 | 405.51 | 25.21412 | 96.1609 | 405.52 | 20.66523 | 93.35961
406.07 | 16.40355 | 93.73283 | 405.75 | 25.21278 | 96.15579 | 405.76 | 20.6648 | 93.35765
406.31 | 16.40236 | 93.72622 | 406 | 25.21144 | 96.1507 | 406.02 | 20.6644 | 93.35585
406.56 | 16.40117 | 93.71941 | 406.25 | 25.21014 | 96.14573 | 406.27 | 20.664 | 93.35405
406.81 | 16.39997 | 93.71259 | 406.5 | 25.2088 | 96.14063 | 406.51 | 20.66361 | 93.35226
407.06 | 16.39874 | 93.70577 | 406.75 | 25.2075 | 96.13566 | 406.76 | 20.66317 | 93.3503
407.3 | 16.39751 | 93.69874 | 407 | 25.20616 | 96.13056 | 407.03 | 20.66278 | 93.3485
407.56 | 16.39628 | 93.69172 | 407.25 | 25.20486 | 96.1256 | 407.27 | 20.66238 | 93.3467
407.81 | 16.39505 | 93.6847 | 407.5 | 25.20349 | 96.12036 | 407.51 | 20.66198 | 93.34491
408.05 | 16.39383 | 93.67767 | 407.74 | 25.20215 | 96.11525 | 407.76 | 20.66158 | 93.34311
408.31 | 16.3926 | 93.67065 | 408 | 25.20085 | 96.11029 | 408.02 | 20.66118 | 93.34131
408.56 | 16.39137 | 93.66363 | 408.26 | 25.19955 | 96.10533 | 408.26 | 20.66079 | 93.33952
408.8 | 16.3901 | 93.6566 | 408.5 | 25.19825 | 96.10036 | 408.5 | 20.66039 | 93.33772
409.05 | 16.38887 | 93.64937 | 408.74 | 25.19694 | 96.0954 | 408.77 | 20.65999 | 93.33592
409.31 | 16.38761 | 93.64234 | 408.99 | 25.19561 | 96.09029 | 409.01 | 20.65956 | 93.33396
409.56 | 16.38638 | 93.63512 | 409.26 | 25.1943 | 96.08533 | 409.26 | 20.65916 | 93.33217
409.8 | 16.38515 | 93.62809 | 409.49 | 25.19297 | 96.08023 | 409.51 | 20.65873 | 93.33021
410.05 | 16.38388 | 93.62107 | 409.74 | 25.19163 | 96.07513 | 409.77 | 20.65833 | 93.32841
410.31 | 16.38262 | 93.61384 | 410 | 25.19029 | 96.07002 | 410.02 | 20.65789 | 93.32645
410.55 | 16.38139 | 93.6066 | 410.24 | 25.18895 | 96.06492 | 410.25 | 20.6575 | 93.32465
410.8 | 16.38012 | 93.59958 | 410.49 | 25.18758 | 96.05968 | 410.51 | 20.65706 | 93.32269
411.05 | 16.37889 | 93.59235 | 410.74 | 25.18624 | 96.05458 | 410.76 | 20.65666 | 93.32089
411.31 | 16.37766 | 93.58533 | 411 | 25.18487 | 96.04934 | 411.01 | 20.65623 | 93.31893
411.55 | 16.3764 | 93.5783 | 411.25 | 25.18349 | 96.0441 | 411.25 | 20.65583 | 93.31714
411.8 | 16.37513 | 93.57107 | 411.49 | 25.18208 | 96.03872 | 411.51 | 20.6554 | 93.31518
412.05 | 16.37383 | 93.56384 | 411.73 | 25.18067 | 96.03334 | 411.76 | 20.65497 | 93.31322
412.3 | 16.37253 | 93.5564 | 412 | 25.17926 | 96.02796 | 412 | 20.65457 | 93.31142
412.55 | 16.37123 | 93.54896 | 412.25 | 25.17785 | 96.02259 | 412.25 | 20.65413 | 93.30946
412.79 | 16.36993 | 93.54152 | 412.49 | 25.17641 | 96.01707 | 412.51 | 20.6537 | 93.3075
413.05 | 16.36866 | 93.53409 | 412.73 | 25.17496 | 96.01155 | 412.76 | 20.6533 | 93.3057
413.3 | 16.36736 | 93.52686 | 412.99 | 25.17348 | 96.0059 | 413 | 20.65287 | 93.30375
413.54 | 16.36609 | 93.51942 | 413.24 | 25.17199 | 96.00025 | 413.24 | 20.65243 | 93.30178
413.8 | 16.36483 | 93.51219 | 413.48 | 25.17051 | 95.99459 | 413.51 | 20.652 | 93.29982
414.04 | 16.36353 | 93.50496 | 413.73 | 25.16903 | 95.98894 | 413.76 | 20.65157 | 93.29786
414.3 | 16.36226 | 93.49752 | 413.99 | 25.16755 | 95.98329 | 413.99 | 20.65113 | 93.2959
414.54 | 16.36096 | 93.49029 | 414.24 | 25.16606 | 95.97763 | 414.24 | 20.6507 | 93.29394
414.79 | 16.35973 | 93.48285 | 414.49 | 25.16458 | 95.97198 | 414.51 | 20.65023 | 93.29182
415.04 | 16.35846 | 93.47583 | 414.74 | 25.1631 | 95.96632 | 414.75 | 20.64979 | 93.28986
415.29 | 16.3572 | 93.46859 | 414.98 | 25.16158 | 95.96053 | 414.99 | 20.64936 | 93.2879
415.53 | 16.3559 | 93.46137 | 415.23 | 25.1601 | 95.95488 | 415.24 | 20.64893 | 93.28594
415.8 | 16.35456 | 93.45393 | 415.48 | 25.15858 | 95.94909 | 415.51 | 20.64853 | 93.28414
416.04 | 16.35322 | 93.44628 | 415.74 | 25.15706 | 95.94329 | 415.75 | 20.6481 | 93.28218
416.29 | 16.35192 | 93.43864 | 415.98 | 25.15558 | 95.93764 | 415.99 | 20.6477 | 93.28038
416.53 | 16.35062 | 93.4312 | 416.23 | 25.1541 | 95.93199 | 416.24 | 20.6473 | 93.27859
416.79 | 16.34928 | 93.42376 | 416.49 | 25.15261 | 95.92633 | 416.51 | 20.64687 | 93.27663
417.04 | 16.34798 | 93.41612 | 416.73 | 25.15113 | 95.92068 | 416.75 | 20.64647 | 93.27483
417.28 | 16.34664 | 93.40868 | 416.97 | 25.14961 | 95.91489 | 416.99 | 20.64607 | 93.27303
417.54 | 16.3453 | 93.40104 | 417.23 | 25.14813 | 95.90923 | 417.25 | 20.64564 | 93.27107
417.78 | 16.344 | 93.39339 | 417.48 | 25.14665 | 95.90358 | 417.5 | 20.64524 | 93.26928
418.04 | 16.34266 | 93.38596 | 417.72 | 25.14513 | 95.89779 | 417.74 | 20.64484 | 93.26748
418.29 | 16.34132 | 93.37831 | 417.97 | 25.14361 | 95.892 | 417.99 | 20.64444 | 93.26568
418.53 | 16.33999 | 93.37067 | 418.22 | 25.14209 | 95.88621 | 418.25 | 20.64401 | 93.26372
418.78 | 16.33865 | 93.36303 | 418.48 | 25.14061 | 95.88055 | 418.49 | 20.64361 | 93.26192
419.03 | 16.33731 | 93.35538 | 418.72 | 25.13909 | 95.87476 | 418.74 | 20.64321 | 93.26013
419.29 | 16.33594 | 93.34774 | 418.97 | 25.13757 | 95.86897 | 418.99 | 20.64282 | 93.25833
419.52 | 16.3346 | 93.33989 | 419.22 | 25.13609 | 95.86331 | 419.25 | 20.64238 | 93.25637
419.78 | 16.33322 | 93.33224 | 419.47 | 25.13461 | 95.85766 | 419.49 | 20.64198 | 93.25457
420.04 | 16.33181 | 93.32439 | 419.72 | 25.13312 | 95.852 | 419.73 | 20.64159 | 93.25278
420.28 | 16.33044 | 93.31633 | 419.97 | 25.13164 | 95.84635 | 419.98 | 20.64119 | 93.25098
420.52 | 16.32907 | 93.30848 | 420.22 | 25.13016 | 95.8407 | 420.23 | 20.64079 | 93.24918
420.78 | 16.32769 | 93.30063 | 420.47 | 25.12864 | 95.83491 | 420.49 | 20.64036 | 93.24722
421.03 | 16.32632 | 93.29278 | 420.72 | 25.12716 | 95.82925 | 420.74 | 20.63996 | 93.24543
421.27 | 16.32494 | 93.28493 | 420.96 | 25.12568 | 95.8236 | 420.98 | 20.63953 | 93.24347
421.52 | 16.32357 | 93.27708 | 421.22 | 25.12416 | 95.81781 | 421.23 | 20.63913 | 93.24167
421.78 | 16.3222 | 93.26923 | 421.47 | 25.12264 | 95.81202 | 421.49 | 20.63873 | 93.23987
422.03 | 16.32082 | 93.26138 | 421.72 | 25.12116 | 95.80636 | 421.73 | 20.6383 | 93.23791
422.28 | 16.31945 | 93.25353 | 421.97 | 25.11964 | 95.80057 | 421.98 | 20.6379 | 93.23612
422.52 | 16.31807 | 93.24568 | 422.21 | 25.11812 | 95.79478 | 422.24 | 20.63746 | 93.23415
422.77 | 16.31663 | 93.23783 | 422.46 | 25.1166 | 95.78899 | 422.48 | 20.63707 | 93.23236
423.02 | 16.31522 | 93.22956 | 422.72 | 25.11508 | 95.7832 | 422.73 | 20.63663 | 93.2304
423.28 | 16.31381 | 93.22151 | 422.96 | 25.1136 | 95.77754 | 422.99 | 20.6362 | 93.22844
423.52 | 16.31236 | 93.21344 | 423.21 | 25.11208 | 95.77175 | 423.23 | 20.63577 | 93.22648
423.77 | 16.31092 | 93.20518 | 423.45 | 25.1106 | 95.7661 | 423.48 | 20.63533 | 93.22452
424.02 | 16.30943 | 93.19692 | 423.72 | 25.10912 | 95.76044 | 423.72 | 20.6349 | 93.22256
424.27 | 16.30791 | 93.18845 | 423.97 | 25.10767 | 95.75492 | 423.97 | 20.63446 | 93.2206
424.52 | 16.3064 | 93.17977 | 424.21 | 25.10622 | 95.74941 | 424.23 | 20.63403 | 93.21864
424.77 | 16.30488 | 93.17109 | 424.46 | 25.10478 | 95.7439 | 424.48 | 20.6336 | 93.21668
425.02 | 16.30332 | 93.16242 | 424.71 | 25.10329 | 95.73824 | 424.71 | 20.63313 | 93.21455
425.27 | 16.30177 | 93.15354 | 424.96 | 25.10185 | 95.73272 | 424.98 | 20.63269 | 93.21259
425.52 | 16.30018 | 93.14465 | 425.21 | 25.1004 | 95.72721 | 425.23 | 20.63226 | 93.21064
425.76 | 16.29859 | 93.13556 | 425.46 | 25.09892 | 95.72155 | 425.47 | 20.63182 | 93.20867
426.02 | 16.29699 | 93.12647 | 425.71 | 25.09744 | 95.7159 | 425.72 | 20.63139 | 93.20671
426.26 | 16.2954 | 93.11738 | 425.96 | 25.09595 | 95.71025 | 425.97 | 20.63092 | 93.20459
426.51 | 16.29378 | 93.10829 | 426.21 | 25.09444 | 95.70445 | 426.23 | 20.63049 | 93.20263
426.77 | 16.29219 | 93.09899 | 426.46 | 25.09292 | 95.69866 | 426.47 | 20.63005 | 93.20067
427.01 | 16.29059 | 93.0899 | 426.7 | 25.0914 | 95.69287 | 426.71 | 20.62962 | 93.19871
427.26 | 16.28897 | 93.08081 | 426.95 | 25.08984 | 95.68694 | 426.97 | 20.62922 | 93.19691
427.51 | 16.28734 | 93.07151 | 427.21 | 25.08833 | 95.68115 | 427.22 | 20.62879 | 93.19495
427.76 | 16.28579 | 93.06222 | 427.46 | 25.08677 | 95.67522 | 427.47 | 20.62835 | 93.19299
428.01 | 16.28423 | 93.05333 | 427.7 | 25.08522 | 95.66929 | 427.72 | 20.62792 | 93.19103
428.26 | 16.28268 | 93.04445 | 427.95 | 25.08366 | 95.66336 | 427.96 | 20.62745 | 93.18891
428.51 | 16.28116 | 93.03556 | 428.21 | 25.08211 | 95.65743 | 428.21 | 20.62702 | 93.18695
428.75 | 16.2796 | 93.02689 | 428.45 | 25.08059 | 95.65164 | 428.47 | 20.62658 | 93.18499
429.02 | 16.27808 | 93.01801 | 428.7 | 25.07907 | 95.64585 | 428.71 | 20.62615 | 93.18303
429.25 | 16.27657 | 93.00933 | 428.96 | 25.07755 | 95.64006 | 428.96 | 20.62571 | 93.18107
429.5 | 16.27505 | 93.00065 | 429.2 | 25.07607 | 95.6344 | 429.22 | 20.62528 | 93.17911
429.76 | 16.27353 | 92.99197 | 429.44 | 25.07455 | 95.62861 | 429.46 | 20.62485 | 93.17715
430.01 | 16.27201 | 92.9833 | 429.7 | 25.07303 | 95.62282 | 429.71 | 20.62441 | 93.17518
430.25 | 16.27053 | 92.97462 | 429.95 | 25.07151 | 95.61703 | 429.97 | 20.62401 | 93.17339
430.51 | 16.26901 | 92.96615 | 430.19 | 25.06999 | 95.61124 | 430.21 | 20.62358 | 93.17143
430.76 | 16.26753 | 92.95747 | 430.45 | 25.06844 | 95.60531 | 430.47 | 20.62315 | 93.16947
431 | 16.26601 | 92.949 | 430.69 | 25.06692 | 95.59951 | 430.71 | 20.62271 | 93.16751
431.25 | 16.26452 | 92.94033 | 430.95 | 25.06536 | 95.59358 | 430.96 | 20.62228 | 93.16555
431.51 | 16.26301 | 92.93185 | 431.19 | 25.06381 | 95.58766 | 431.21 | 20.62184 | 93.16359
431.75 | 16.26145 | 92.92318 | 431.43 | 25.06226 | 95.58173 | 431.46 | 20.62141 | 93.16163
431.99 | 16.2599 | 92.91429 | 431.7 | 25.0607 | 95.5758 | 431.7 | 20.62098 | 93.15967
432.26 | 16.25831 | 92.90541 | 431.94 | 25.05915 | 95.56987 | 431.95 | 20.62054 | 93.15771
432.49 | 16.25668 | 92.89632 | 432.18 | 25.05759 | 95.56394 | 432.21 | 20.62011 | 93.15575
432.75 | 16.25509 | 92.88702 | 432.44 | 25.05604 | 95.55801 | 432.46 | 20.61971 | 93.15395
433 | 16.25346 | 92.87793 | 432.69 | 25.05445 | 95.55194 | 432.69 | 20.61928 | 93.15199
433.25 | 16.2518 | 92.86864 | 432.94 | 25.05289 | 95.54601 | 432.96 | 20.61884 | 93.15003
433.49 | 16.25017 | 92.85913 | 433.18 | 25.0513 | 95.53994 | 433.2 | 20.61841 | 93.14807
433.74 | 16.24851 | 92.84983 | 433.44 | 25.04971 | 95.53387 | 433.46 | 20.61801 | 93.14627
434 | 16.24684 | 92.84033 | 433.69 | 25.04812 | 95.52781 | 433.7 | 20.61758 | 93.14431
434.24 | 16.24514 | 92.83083 | 433.94 | 25.04656 | 95.52188 | 433.95 | 20.61714 | 93.14235
434.49 | 16.24348 | 92.82112 | 434.18 | 25.04497 | 95.51581 | 434.2 | 20.61675 | 93.14056
434.74 | 16.24182 | 92.81161 | 434.44 | 25.04342 | 95.50988 | 434.45 | 20.61631 | 93.1386
434.99 | 16.24015 | 92.80211 | 434.69 | 25.04183 | 95.50381 | 434.7 | 20.61588 | 93.13664
435.24 | 16.23845 | 92.79261 | 434.93 | 25.04024 | 95.49775 | 434.95 | 20.61544 | 93.13467
435.49 | 16.23679 | 92.78289 | 435.18 | 25.03864 | 95.49168 | 435.19 | 20.61501 | 93.13271
435.74 | 16.23509 | 92.77339 | 435.43 | 25.03705 | 95.48561 | 435.45 | 20.61458 | 93.13075
435.99 | 16.23343 | 92.76369 | 435.68 | 25.0355 | 95.47968 | 435.7 | 20.61414 | 93.12879
436.24 | 16.23173 | 92.75418 | 435.93 | 25.03394 | 95.47375 | 435.95 | 20.61371 | 93.12684
436.5 | 16.23007 | 92.74447 | 436.18 | 25.03239 | 95.46782 | 436.2 | 20.61331 | 93.12504
436.74 | 16.22837 | 92.73497 | 436.43 | 25.03083 | 95.46189 | 436.44 | 20.61288 | 93.12308
436.98 | 16.22667 | 92.72525 | 436.68 | 25.02932 | 95.4561 | 436.7 | 20.61244 | 93.12112
437.24 | 16.225 | 92.71555 | 436.92 | 25.02776 | 95.45017 | 436.94 | 20.61201 | 93.11916
437.48 | 16.2233 | 92.70604 | 437.18 | 25.02624 | 95.44438 | 437.2 | 20.61158 | 93.1172
437.74 | 16.22161 | 92.69633 | 437.43 | 25.02469 | 95.43845 | 437.45 | 20.61114 | 93.11523
437.99 | 16.21991 | 92.68662 | 437.68 | 25.02313 | 95.43252 | 437.69 | 20.61074 | 93.11344
438.23 | 16.21824 | 92.67691 | 437.92 | 25.02158 | 95.42659 | 437.95 | 20.61031 | 93.11148
438.48 | 16.21654 | 92.66741 | 438.17 | 25.02002 | 95.42066 | 438.19 | 20.60988 | 93.10952
438.74 | 16.21488 | 92.6577 | 438.43 | 25.01843 | 95.4146 | 438.45 | 20.60944 | 93.10756
438.97 | 16.21318 | 92.64819 | 438.67 | 25.01688 | 95.40866 | 438.69 | 20.60901 | 93.1056
439.23 | 16.21148 | 92.63848 | 438.92 | 25.01529 | 95.4026 | 438.93 | 20.60857 | 93.10364
439.48 | 16.20978 | 92.62878 | 439.18 | 25.01373 | 95.39667 | 439.19 | 20.60814 | 93.10168
439.73 | 16.20812 | 92.61906 | 439.42 | 25.01218 | 95.39074 | 439.44 | 20.60771 | 93.09972
439.97 | 16.20642 | 92.60956 | 439.67 | 25.01059 | 95.38467 | 439.69 | 20.60727 | 93.09776
440.23 | 16.20472 | 92.59985 | 439.92 | 25.00903 | 95.37874 | 439.93 | 20.6068 | 93.09563
440.48 | 16.20302 | 92.59014 | 440.17 | 25.00744 | 95.37267 | 440.18 | 20.60637 | 93.09367
440.73 | 16.20128 | 92.58043 | 440.41 | 25.00589 | 95.36674 | 440.44 | 20.60594 | 93.09172
440.97 | 16.19959 | 92.57051 | 440.67 | 25.00429 | 95.36068 | 440.68 | 20.60547 | 93.08959
441.23 | 16.19789 | 92.56081 | 440.92 | 25.00274 | 95.35475 | 440.93 | 20.60503 | 93.08763
441.48 | 16.19619 | 92.55109 | 441.17 | 25.00122 | 95.34895 | 441.18 | 20.6046 | 93.08567
441.71 | 16.19445 | 92.54138 | 441.41 | 24.9997 | 95.34316 | 441.44 | 20.60416 | 93.08371
441.98 | 16.19275 | 92.53147 | 441.66 | 24.99815 | 95.33723 | 441.69 | 20.60373 | 93.08175
442.24 | 16.19102 | 92.52176 | 441.93 | 24.99659 | 95.3313 | 441.93 | 20.60326 | 93.07963
442.46 | 16.18928 | 92.51184 | 442.17 | 24.99504 | 95.32537 | 442.17 | 20.60283 | 93.07767
442.72 | 16.18758 | 92.50193 | 442.41 | 24.99348 | 95.31945 | 442.44 | 20.60239 | 93.0757
442.98 | 16.18585 | 92.49221 | 442.67 | 24.99196 | 95.31365 | 442.68 | 20.60192 | 93.07358
443.23 | 16.18411 | 92.4823 | 442.91 | 24.99041 | 95.30772 | 442.92 | 20.60149 | 93.07162
443.47 | 16.18237 | 92.47238 | 443.16 | 24.98885 | 95.30179 | 443.18 | 20.60105 | 93.06966
443.72 | 16.18064 | 92.46246 | 443.41 | 24.98734 | 95.296 | 443.44 | 20.60058 | 93.06754
443.97 | 16.1789 | 92.45255 | 443.66 | 24.98578 | 95.29007 | 443.67 | 20.60015 | 93.06558
444.21 | 16.17717 | 92.44263 | 443.91 | 24.9843 | 95.28442 | 443.92 | 20.59968 | 93.06345
444.46 | 16.1754 | 92.43271 | 444.15 | 24.98282 | 95.27876 | 444.18 | 20.59925 | 93.06149
444.73 | 16.17366 | 92.42259 | 444.41 | 24.98137 | 95.27325 | 444.43 | 20.59878 | 93.05937
444.96 | 16.17189 | 92.41267 | 444.67 | 24.97989 | 95.26759 | 444.67 | 20.59834 | 93.05741
445.21 | 16.17012 | 92.40255 | 444.9 | 24.97841 | 95.26194 | 444.93 | 20.59787 | 93.05528
445.47 | 16.16834 | 92.39243 | 445.15 | 24.97685 | 95.25601 | 445.18 | 20.59744 | 93.05332
445.71 | 16.16657 | 92.3823 | 445.41 | 24.9753 | 95.25008 | 445.42 | 20.59697 | 93.0512
445.96 | 16.16484 | 92.37218 | 445.66 | 24.97374 | 95.24415 | 445.67 | 20.59653 | 93.04924
446.22 | 16.16307 | 92.36226 | 445.89 | 24.97219 | 95.23822 | 445.93 | 20.59606 | 93.04712
446.47 | 16.16129 | 92.35214 | 446.15 | 24.9706 | 95.23216 | 446.17 | 20.59563 | 93.04516
446.71 | 16.15952 | 92.34201 | 446.41 | 24.96904 | 95.22623 | 446.42 | 20.59516 | 93.04304
446.95 | 16.15775 | 92.33189 | 446.65 | 24.96745 | 95.22016 | 446.67 | 20.59473 | 93.04108
447.21 | 16.15594 | 92.32177 | 446.89 | 24.96586 | 95.21409 | 446.92 | 20.59426 | 93.03895
447.47 | 16.15417 | 92.31144 | 447.16 | 24.96423 | 95.20788 | 447.17 | 20.59379 | 93.03683
447.71 | 16.1524 | 92.30131 | 447.41 | 24.9626 | 95.20168 | 447.42 | 20.59335 | 93.03487
447.95 | 16.15059 | 92.29119 | 447.64 | 24.96098 | 95.19547 | 447.66 | 20.59292 | 93.03291
448.21 | 16.14878 | 92.28087 | 447.9 | 24.95935 | 95.18927 | 447.91 | 20.59248 | 93.03095
448.46 | 16.14698 | 92.27053 | 448.15 | 24.95776 | 95.1832 | 448.17 | 20.59205 | 93.02899
448.7 | 16.14513 | 92.2602 | 448.4 | 24.95617 | 95.17713 | 448.42 | 20.59162 | 93.02703
448.95 | 16.14329 | 92.24967 | 448.65 | 24.95458 | 95.17107 | 448.66 | 20.59118 | 93.02507
449.21 | 16.14148 | 92.23913 | 448.9 | 24.95302 | 95.16514 | 448.91 | 20.59075 | 93.0231
449.45 | 16.13967 | 92.2288 | 449.15 | 24.9515 | 95.15934 | 449.17 | 20.59031 | 93.02114
449.7 | 16.13779 | 92.21847 | 449.4 | 24.94995 | 95.15341 | 449.41 | 20.58984 | 93.01902
449.96 | 16.13595 | 92.20773 | 449.64 | 24.94839 | 95.14749 | 449.66 | 20.58937 | 93.0169
450.21 | 16.1341 | 92.19719 | 449.9 | 24.9468 | 95.14142 | 449.92 | 20.5889 | 93.01477
450.45 | 16.1323 | 92.18666 | 450.15 | 24.94521 | 95.13535 | 450.16 | 20.58843 | 93.01265
450.71 | 16.13049 | 92.17633 | 450.38 | 24.94362 | 95.12928 | 450.41 | 20.58796 | 93.01053
450.95 | 16.12872 | 92.166 | 450.64 | 24.94199 | 95.12308 | 450.66 | 20.58753 | 93.00857
451.19 | 16.12691 | 92.15587 | 450.9 | 24.94033 | 95.11673 | 450.91 | 20.58706 | 93.00644
451.45 | 16.1251 | 92.14554 | 451.13 | 24.9387 | 95.11053 | 451.16 | 20.58659 | 93.00432
451.7 | 16.12329 | 92.13521 | 451.38 | 24.93704 | 95.10418 | 451.4 | 20.58616 | 93.00236
451.94 | 16.12145 | 92.12488 | 451.65 | 24.93541 | 95.09798 | 451.65 | 20.58569 | 93.00024
452.19 | 16.11964 | 92.11434 | 451.89 | 24.93375 | 95.09164 | 451.91 | 20.58522 | 92.99811
452.45 | 16.1178 | 92.10401 | 452.13 | 24.93212 | 95.08543 | 452.15 | 20.58475 | 92.99599
452.7 | 16.11599 | 92.09348 | 452.39 | 24.9305 | 95.07922 | 452.41 | 20.58431 | 92.99403
452.94 | 16.11414 | 92.08315 | 452.64 | 24.92887 | 95.07302 | 452.66 | 20.58384 | 92.99191
453.19 | 16.1123 | 92.07261 | 452.89 | 24.92724 | 95.06681 | 452.9 | 20.58337 | 92.98978
453.45 | 16.11046 | 92.06207 | 453.14 | 24.92565 | 95.06075 | 453.15 | 20.58294 | 92.98782
453.7 | 16.10861 | 92.05154 | 453.38 | 24.92406 | 95.05468 | 453.4 | 20.5825 | 92.98586
453.94 | 16.10677 | 92.041 | 453.64 | 24.9224 | 95.04834 | 453.65 | 20.58203 | 92.98374
454.19 | 16.10489 | 92.03046 | 453.89 | 24.92077 | 95.04213 | 453.9 | 20.58156 | 92.98161
454.44 | 16.10304 | 92.01972 | 454.12 | 24.91918 | 95.03606 | 454.15 | 20.58109 | 92.97949
454.69 | 16.1012 | 92.00919 | 454.39 | 24.91762 | 95.03013 | 454.4 | 20.58062 | 92.97737
454.94 | 16.09932 | 91.99865 | 454.64 | 24.91607 | 95.0242 | 454.65 | 20.58015 | 92.97524
455.19 | 16.09744 | 91.98791 | 454.87 | 24.91451 | 95.01828 | 454.9 | 20.57972 | 92.97328
455.44 | 16.09556 | 91.97716 | 455.13 | 24.91292 | 95.01221 | 455.15 | 20.57925 | 92.97116
455.69 | 16.09364 | 91.96642 | 455.39 | 24.91133 | 95.00614 | 455.4 | 20.57882 | 92.9692
455.94 | 16.09173 | 91.95547 | 455.63 | 24.90974 | 95.00007 | 455.65 | 20.57835 | 92.96708
456.19 | 16.08981 | 91.94452 | 455.88 | 24.90811 | 94.99387 | 455.9 | 20.57791 | 92.96512
456.44 | 16.08789 | 91.93357 | 456.13 | 24.90649 | 94.98766 | 456.15 | 20.57748 | 92.96315
456.68 | 16.08598 | 91.92262 | 456.38 | 24.90486 | 94.98145 | 456.38 | 20.57701 | 92.96103
456.94 | 16.08406 | 91.91167 | 456.63 | 24.90323 | 94.97525 | 456.64 | 20.57657 | 92.95907
457.19 | 16.08218 | 91.90072 | 456.88 | 24.90161 | 94.96904 | 456.9 | 20.5761 | 92.95695
457.43 | 16.0803 | 91.88998 | 457.13 | 24.89998 | 94.96284 | 457.14 | 20.57563 | 92.95482
457.69 | 16.07838 | 91.87924 | 457.36 | 24.89835 | 94.95663 | 457.39 | 20.57516 | 92.9527
457.94 | 16.07654 | 91.86828 | 457.62 | 24.89669 | 94.95029 | 457.65 | 20.57469 | 92.95058
458.18 | 16.07462 | 91.85775 | 457.88 | 24.89502 | 94.94395 | 457.89 | 20.57422 | 92.94845
458.42 | 16.07274 | 91.8468 | 458.12 | 24.89336 | 94.9376 | 458.14 | 20.57375 | 92.94633
458.68 | 16.07086 | 91.83606 | 458.37 | 24.8917 | 94.93126 | 458.39 | 20.57332 | 92.94437
458.94 | 16.06898 | 91.82531 | 458.62 | 24.89004 | 94.92492 | 458.64 | 20.57285 | 92.94225
459.18 | 16.0671 | 91.81457 | 458.87 | 24.88837 | 94.91857 | 458.89 | 20.57238 | 92.94012
459.42 | 16.06522 | 91.80383 | 459.12 | 24.88667 | 94.91209 | 459.13 | 20.57191 | 92.938
459.68 | 16.06338 | 91.79309 | 459.37 | 24.88497 | 94.90561 | 459.39 | 20.57148 | 92.93604
459.93 | 16.06153 | 91.78255 | 459.62 | 24.88327 | 94.89913 | 459.63 | 20.57101 | 92.93392
460.17 | 16.05965 | 91.77201 | 459.87 | 24.88157 | 94.89265 | 459.89 | 20.57054 | 92.93179
460.42 | 16.05781 | 91.76127 | 460.12 | 24.87984 | 94.88603 | 460.13 | 20.57007 | 92.92967
460.68 | 16.05593 | 91.75073 | 460.36 | 24.87814 | 94.87955 | 460.38 | 20.5696 | 92.92755
460.93 | 16.05405 | 91.73999 | 460.62 | 24.8764 | 94.87293 | 460.64 | 20.56913 | 92.92542
461.17 | 16.05213 | 91.72925 | 460.87 | 24.87467 | 94.86631 | 460.88 | 20.56866 | 92.9233
461.42 | 16.05022 | 91.7183 | 461.11 | 24.87293 | 94.85969 | 461.13 | 20.56819 | 92.92118
461.68 | 16.04826 | 91.70734 | 461.37 | 24.8712 | 94.85307 | 461.39 | 20.56772 | 92.91905
461.92 | 16.04635 | 91.69619 | 461.62 | 24.86946 | 94.84645 | 461.63 | 20.56721 | 92.91676
462.17 | 16.04443 | 91.68524 | 461.86 | 24.86773 | 94.83983 | 461.88 | 20.56674 | 92.91464
462.43 | 16.04251 | 91.67429 | 462.11 | 24.86599 | 94.83322 | 462.13 | 20.56627 | 92.91252
462.67 | 16.04063 | 91.66334 | 462.36 | 24.86422 | 94.82646 | 462.38 | 20.5658 | 92.91039
462.91 | 16.03875 | 91.6526 | 462.61 | 24.86245 | 94.8197 | 462.62 | 20.56533 | 92.90827
463.17 | 16.03684 | 91.64185 | 462.87 | 24.86067 | 94.81294 | 462.88 | 20.56486 | 92.90615
463.43 | 16.03496 | 91.63091 | 463.1 | 24.85887 | 94.80605 | 463.13 | 20.56435 | 92.90386
463.66 | 16.03301 | 91.62016 | 463.36 | 24.85706 | 94.79916 | 463.38 | 20.56392 | 92.9019
463.92 | 16.03109 | 91.60901 | 463.62 | 24.85525 | 94.79226 | 463.63 | 20.56345 | 92.89978
464.17 | 16.02921 | 91.59806 | 463.86 | 24.85344 | 94.78536 | 463.87 | 20.56298 | 92.89765
464.41 | 16.02729 | 91.58731 | 464.1 | 24.8516 | 94.77833 | 464.12 | 20.56251 | 92.89553
464.66 | 16.02541 | 91.57636 | 464.36 | 24.84979 | 94.77144 | 464.37 | 20.56204 | 92.89341
464.92 | 16.02353 | 91.56562 | 464.61 | 24.84795 | 94.7644 | 464.63 | 20.56157 | 92.89128
465.17 | 16.02162 | 91.55488 | 464.85 | 24.8461 | 94.75737 | 464.87 | 20.5611 | 92.88916
465.41 | 16.0197 | 91.54393 | 465.1 | 24.84426 | 94.75034 | 465.11 | 20.56059 | 92.88687
465.66 | 16.01778 | 91.53298 | 465.36 | 24.84242 | 94.74331 | 465.38 | 20.56012 | 92.88475
465.92 | 16.01587 | 91.52202 | 465.6 | 24.84057 | 94.73627 | 465.62 | 20.55965 | 92.88262
466.16 | 16.01395 | 91.51108 | 465.85 | 24.83869 | 94.7291 | 465.87 | 20.55918 | 92.8805
466.4 | 16.01203 | 91.50013 | 466.11 | 24.83681 | 94.72193 | 466.12 | 20.55871 | 92.87838
466.66 | 16.01012 | 91.48918 | 466.36 | 24.83493 | 94.71476 | 466.37 | 20.55821 | 92.87609
466.91 | 16.0082 | 91.47823 | 466.6 | 24.83305 | 94.70759 | 466.62 | 20.5577 | 92.8738
467.16 | 16.00628 | 91.46728 | 466.85 | 24.8311 | 94.70014 | 466.86 | 20.55719 | 92.87152
467.4 | 16.00437 | 91.45633 | 467.1 | 24.82922 | 94.69297 | 467.12 | 20.55672 | 92.86939
467.66 | 16.00245 | 91.44538 | 467.34 | 24.82734 | 94.6858 | 467.37 | 20.55622 | 92.8671
467.9 | 16.00054 | 91.43443 | 467.6 | 24.82542 | 94.67849 | 467.62 | 20.55571 | 92.86482
468.15 | 15.99858 | 91.42348 | 467.85 | 24.8235 | 94.67118 | 467.86 | 20.55521 | 92.86253
468.41 | 15.99663 | 91.41233 | 468.1 | 24.82162 | 94.66401 | 468.11 | 20.55474 | 92.86041
468.65 | 15.99471 | 91.40117 | 468.35 | 24.81974 | 94.65684 | 468.37 | 20.55423 | 92.85812
468.9 | 15.9928 | 91.39022 | 468.6 | 24.81786 | 94.64967 | 468.61 | 20.55372 | 92.85584
469.16 | 15.99088 | 91.37927 | 468.85 | 24.81602 | 94.64264 | 468.86 | 20.55322 | 92.85355
469.4 | 15.98893 | 91.36832 | 469.1 | 24.8141 | 94.63533 | 469.11 | 20.55275 | 92.85142
469.65 | 15.98701 | 91.35716 | 469.34 | 24.81222 | 94.62816 | 469.36 | 20.55224 | 92.84914
469.9 | 15.9851 | 91.34621 | 469.59 | 24.81031 | 94.62085 | 469.61 | 20.55177 | 92.84701
470.16 | 15.98318 | 91.33526 | 469.85 | 24.80839 | 94.61354 | 469.86 | 20.55126 | 92.84473
470.4 | 15.98123 | 91.32431 | 470.1 | 24.80651 | 94.60637 | 470.11 | 20.55079 | 92.8426
470.65 | 15.97931 | 91.31316 | 470.34 | 24.80456 | 94.59892 | 470.36 | 20.55029 | 92.84032
470.9 | 15.97739 | 91.3022 | 470.59 | 24.80264 | 94.59162 | 470.61 | 20.54978 | 92.83803
471.15 | 15.97544 | 91.29126 | 470.84 | 24.80069 | 94.58417 | 470.86 | 20.54928 | 92.83574
471.4 | 15.97353 | 91.2801 | 471.09 | 24.7987 | 94.57659 | 471.11 | 20.54881 | 92.83362
471.65 | 15.97161 | 91.26915 | 471.35 | 24.79664 | 94.56873 | 471.35 | 20.5483 | 92.83133
471.91 | 15.96969 | 91.2582 | 471.59 | 24.79458 | 94.56087 | 471.61 | 20.54779 | 92.82905
472.15 | 15.96778 | 91.24725 | 471.84 | 24.79248 | 94.55287 | 471.86 | 20.54732 | 92.82692
472.39 | 15.96586 | 91.2363 | 472.09 | 24.79038 | 94.54487 | 472.1 | 20.54682 | 92.82463
472.65 | 15.96391 | 91.22535 | 472.34 | 24.78825 | 94.53673 | 472.35 | 20.54631 | 92.82235
472.9 | 15.96199 | 91.21419 | 472.58 | 24.78615 | 94.52874 | 472.61 | 20.5458 | 92.82006
473.14 | 15.96004 | 91.20325 | 472.84 | 24.78402 | 94.5206 | 472.86 | 20.5453 | 92.81777
473.4 | 15.95812 | 91.19209 | 473.09 | 24.78192 | 94.5126 | 473.1 | 20.54479 | 92.81549
473.64 | 15.95621 | 91.18114 | 473.33 | 24.77975 | 94.50433 | 473.35 | 20.54432 | 92.81336
473.89 | 15.95429 | 91.17019 | 473.58 | 24.77762 | 94.49619 | 473.6 | 20.54382 | 92.81108
474.14 | 15.95234 | 91.15924 | 473.84 | 24.77545 | 94.48792 | 473.84 | 20.54331 | 92.80879
474.39 | 15.95042 | 91.14809 | 474.09 | 24.77328 | 94.47965 | 474.1 | 20.5428 | 92.8065
474.64 | 15.9485 | 91.13713 | 474.33 | 24.77115 | 94.47151 | 474.35 | 20.5423 | 92.80422
474.89 | 15.94655 | 91.12619 | 474.58 | 24.76901 | 94.46337 | 474.59 | 20.54179 | 92.80193
475.15 | 15.94464 | 91.11503 | 474.84 | 24.76688 | 94.45524 | 474.84 | 20.54128 | 92.79964
475.39 | 15.94268 | 91.10408 | 475.09 | 24.76475 | 94.4471 | 475.11 | 20.54078 | 92.79735
475.63 | 15.94073 | 91.09292 | 475.33 | 24.76258 | 94.43883 | 475.35 | 20.54027 | 92.79507
475.89 | 15.93881 | 91.08177 | 475.58 | 24.76037 | 94.43041 | 475.59 | 20.53977 | 92.79278
476.14 | 15.9369 | 91.07082 | 475.83 | 24.75813 | 94.42187 | 475.85 | 20.53926 | 92.79049
476.39 | 15.93498 | 91.05987 | 476.08 | 24.75589 | 94.41332 | 476.09 | 20.53875 | 92.78821
476.63 | 15.93303 | 91.04892 | 476.33 | 24.75361 | 94.40463 | 476.34 | 20.53825 | 92.78592
476.89 | 15.93111 | 91.03776 | 476.58 | 24.7513 | 94.3958 | 476.59 | 20.53774 | 92.78363
477.13 | 15.9292 | 91.02681 | 476.82 | 24.74895 | 94.38684 | 476.85 | 20.5372 | 92.78118
477.38 | 15.92728 | 91.01586 | 477.07 | 24.74663 | 94.37801 | 477.09 | 20.53669 | 92.7789
477.63 | 15.92536 | 91.00491 | 477.33 | 24.74432 | 94.36919 | 477.34 | 20.53619 | 92.77661
477.89 | 15.92345 | 90.99396 | 477.58 | 24.742 | 94.36036 | 477.59 | 20.53564 | 92.77416
478.13 | 15.92157 | 90.98301 | 477.82 | 24.73962 | 94.35126 | 477.85 | 20.53514 | 92.77187
478.38 | 15.91965 | 90.97227 | 478.08 | 24.73723 | 94.34216 | 478.08 | 20.5346 | 92.76942
478.63 | 15.91773 | 90.96132 | 478.33 | 24.73488 | 94.3332 | 478.33 | 20.53409 | 92.76714
478.88 | 15.91582 | 90.95037 | 478.56 | 24.7325 | 94.3241 | 478.59 | 20.53355 | 92.76468
479.13 | 15.91394 | 90.93942 | 478.81 | 24.73011 | 94.31499 | 478.84 | 20.53304 | 92.7624
479.38 | 15.91202 | 90.92868 | 479.09 | 24.72776 | 94.30603 | 479.08 | 20.53253 | 92.76011
479.63 | 15.9101 | 90.91773 | 479.31 | 24.72537 | 94.29693 | 479.33 | 20.53199 | 92.75766
479.88 | 15.90819 | 90.90678 | 479.57 | 24.72295 | 94.28769 | 479.59 | 20.53149 | 92.75537
480.13 | 15.90624 | 90.89583 | 479.83 | 24.72056 | 94.27859 | 479.84 | 20.53098 | 92.75309
480.38 | 15.90432 | 90.88467 | 480.06 | 24.7181 | 94.26921 | 480.08 | 20.53047 | 92.7508
480.63 | 15.9024 | 90.87372 | 480.31 | 24.71565 | 94.25983 | 480.34 | 20.52997 | 92.74851
480.87 | 15.90049 | 90.86277 | 480.58 | 24.71315 | 94.25032 | 480.58 | 20.52942 | 92.74606
481.13 | 15.89857 | 90.85182 | 480.82 | 24.71069 | 94.24094 | 480.83 | 20.52892 | 92.74377
481.38 | 15.89665 | 90.84087 | 481.06 | 24.70823 | 94.23157 | 481.08 | 20.52838 | 92.74133
481.62 | 15.89467 | 90.82992 | 481.32 | 24.70581 | 94.22233 | 481.33 | 20.52787 | 92.73904
481.87 | 15.89275 | 90.81856 | 481.57 | 24.70342 | 94.21323 | 481.58 | 20.52733 | 92.73659
482.12 | 15.8908 | 90.80761 | 481.81 | 24.70104 | 94.20412 | 481.83 | 20.52679 | 92.73414
482.37 | 15.88884 | 90.79645 | 482.07 | 24.69869 | 94.19516 | 482.08 | 20.52628 | 92.73185
482.62 | 15.88689 | 90.7853 | 482.32 | 24.69626 | 94.18592 | 482.34 | 20.52574 | 92.7294
482.87 | 15.88494 | 90.77414 | 482.56 | 24.69384 | 94.17668 | 482.57 | 20.52519 | 92.72695
483.12 | 15.88299 | 90.76298 | 482.81 | 24.69142 | 94.16744 | 482.83 | 20.52465 | 92.7245
483.37 | 15.88107 | 90.75183 | 483.06 | 24.689 | 94.15821 | 483.08 | 20.52411 | 92.72205
483.62 | 15.87919 | 90.74088 | 483.32 | 24.68654 | 94.14883 | 483.33 | 20.52357 | 92.7196
483.87 | 15.87727 | 90.73013 | 483.56 | 24.68404 | 94.13931 | 483.58 | 20.52302 | 92.71715
484.11 | 15.87536 | 90.71919 | 483.81 | 24.68155 | 94.1298 | 483.83 | 20.52248 | 92.7147
484.37 | 15.87344 | 90.70823 | 484.07 | 24.67902 | 94.12014 | 484.08 | 20.52194 | 92.71225
484.62 | 15.87152 | 90.69729 | 484.31 | 24.67645 | 94.11035 | 484.32 | 20.5214 | 92.7098
484.86 | 15.86961 | 90.68634 | 484.56 | 24.67385 | 94.10042 | 484.57 | 20.52086 | 92.70735
485.12 | 15.86766 | 90.67539 | 484.81 | 24.67121 | 94.09036 | 484.83 | 20.52031 | 92.7049
485.37 | 15.86574 | 90.66423 | 485.06 | 24.66853 | 94.08015 | 485.07 | 20.51977 | 92.70245
485.61 | 15.86379 | 90.65328 | 485.31 | 24.66578 | 94.06967 | 485.31 | 20.51923 | 92.7
485.86 | 15.86187 | 90.64213 | 485.56 | 24.66307 | 94.05933 | 485.58 | 20.51869 | 92.69755
486.13 | 15.85992 | 90.63117 | 485.8 | 24.66032 | 94.04885 | 485.83 | 20.51814 | 92.6951
486.36 | 15.85796 | 90.62002 | 486.05 | 24.65758 | 94.03837 | 486.06 | 20.5176 | 92.69265
486.61 | 15.85601 | 90.60886 | 486.32 | 24.65483 | 94.02789 | 486.32 | 20.51706 | 92.69019
486.86 | 15.85406 | 90.59771 | 486.55 | 24.65208 | 94.01741 | 486.58 | 20.51652 | 92.68775
487.12 | 15.85211 | 90.58655 | 486.8 | 24.64926 | 94.00665 | 486.82 | 20.51597 | 92.6853
487.35 | 15.85015 | 90.57539 | 487.06 | 24.6464 | 93.99576 | 487.07 | 20.51543 | 92.68284
487.61 | 15.84817 | 90.56424 | 487.3 | 24.64355 | 93.98487 | 487.32 | 20.51489 | 92.6804
487.87 | 15.84618 | 90.55288 | 487.54 | 24.64062 | 93.97369 | 487.57 | 20.51438 | 92.67811
488.11 | 15.84426 | 90.54151 | 487.81 | 24.63769 | 93.96252 | 487.82 | 20.51384 | 92.67566
488.36 | 15.84234 | 90.53056 | 488.05 | 24.63476 | 93.95136 | 488.07 | 20.51333 | 92.67337
488.61 | 15.84036 | 90.51961 | 488.3 | 24.63183 | 93.94019 | 488.31 | 20.51279 | 92.67092
488.85 | 15.8384 | 90.50825 | 488.55 | 24.62887 | 93.92888 | 488.58 | 20.51225 | 92.66847
489.11 | 15.83649 | 90.49709 | 488.8 | 24.62594 | 93.91771 | 488.82 | 20.51174 | 92.66618
489.36 | 15.83457 | 90.48615 | 489.05 | 24.62294 | 93.90626 | 489.06 | 20.5112 | 92.66373
489.61 | 15.83262 | 90.47519 | 489.29 | 24.61997 | 93.89496 | 489.31 | 20.5107 | 92.66145
489.85 | 15.8307 | 90.46404 | 489.55 | 24.61693 | 93.88337 | 489.56 | 20.51015 | 92.659
490.11 | 15.82879 | 90.45309 | 489.8 | 24.61393 | 93.87193 | 489.82 | 20.50965 | 92.65671
490.36 | 15.82687 | 90.44214 | 490.04 | 24.6109 | 93.86034 | 490.06 | 20.5091 | 92.65426
490.6 | 15.82495 | 90.43119 | 490.29 | 24.60789 | 93.8489 | 490.31 | 20.5086 | 92.65197
490.85 | 15.82304 | 90.42024 | 490.55 | 24.60489 | 93.83745 | 490.57 | 20.50806 | 92.64952
491.1 | 15.82112 | 90.40929 | 490.8 | 24.60189 | 93.82601 | 490.82 | 20.50755 | 92.64724
491.36 | 15.8192 | 90.39834 | 491.04 | 24.59889 | 93.81456 | 491.06 | 20.50701 | 92.64479
491.61 | 15.81732 | 90.38739 | 491.3 | 24.59589 | 93.80312 | 491.31 | 20.50646 | 92.64233
491.86 | 15.81541 | 90.37665 | 491.55 | 24.59289 | 93.79167 | 491.56 | 20.50596 | 92.64005
492.11 | 15.81353 | 90.3657 | 491.79 | 24.58989 | 93.78023 | 491.82 | 20.50542 | 92.6376
492.35 | 15.81168 | 90.35495 | 492.05 | 24.58685 | 93.76864 | 492.05 | 20.50487 | 92.63515
492.6 | 15.80977 | 90.34442 | 492.3 | 24.58381 | 93.75706 | 492.31 | 20.50437 | 92.63286
492.85 | 15.80789 | 90.33347 | 492.54 | 24.58078 | 93.74547 | 492.57 | 20.50383 | 92.63041
493.1 | 15.80597 | 90.32273 | 492.79 | 24.5777 | 93.73375 | 492.81 | 20.50328 | 92.62796
493.36 | 15.80405 | 90.31177 | 493.04 | 24.57463 | 93.72203 | 493.05 | 20.50274 | 92.62551
493.6 | 15.8021 | 90.30082 | 493.29 | 24.57152 | 93.71017 | 493.32 | 20.5022 | 92.62306
493.85 | 15.80018 | 90.28967 | 493.54 | 24.56841 | 93.69831 | 493.56 | 20.50166 | 92.62061
494.1 | 15.79823 | 90.27872 | 493.79 | 24.56526 | 93.68632 | 493.8 | 20.50115 | 92.61832
494.35 | 15.79628 | 90.26756 | 494.04 | 24.56212 | 93.67432 | 494.06 | 20.50057 | 92.61571
494.59 | 15.79433 | 90.25641 | 494.28 | 24.55894 | 93.66219 | 494.31 | 20.50003 | 92.61326
494.85 | 15.79237 | 90.24525 | 494.54 | 24.55576 | 93.65005 | 494.55 | 20.49949 | 92.61081
495.1 | 15.79042 | 90.23409 | 494.79 | 24.55254 | 93.63778 | 494.81 | 20.49894 | 92.60836
495.35 | 15.78847 | 90.22293 | 495.03 | 24.54932 | 93.62551 | 495.05 | 20.4984 | 92.60591
495.6 | 15.78648 | 90.21178 | 495.28 | 24.5461 | 93.61323 | 495.3 | 20.49786 | 92.60346
495.84 | 15.78453 | 90.20042 | 495.54 | 24.54285 | 93.60082 | 495.55 | 20.49728 | 92.60084
496.1 | 15.78261 | 90.18926 | 495.78 | 24.53956 | 93.58827 | 495.8 | 20.49674 | 92.59839
496.34 | 15.78066 | 90.17831 | 496.03 | 24.5363 | 93.57586 | 496.05 | 20.4962 | 92.59594
496.59 | 15.77871 | 90.16716 | 496.29 | 24.53305 | 93.56345 | 496.3 | 20.49562 | 92.59333
496.84 | 15.77675 | 90.156 | 496.53 | 24.52976 | 93.5509 | 496.55 | 20.49507 | 92.59088
497.09 | 15.7748 | 90.14484 | 496.78 | 24.5265 | 93.53849 | 496.81 | 20.49453 | 92.58843
497.34 | 15.77285 | 90.13369 | 497.03 | 24.52321 | 93.52594 | 497.05 | 20.49395 | 92.58581
497.59 | 15.77093 | 90.12253 | 497.29 | 24.51992 | 93.51339 | 497.3 | 20.49341 | 92.58336
497.85 | 15.76898 | 90.11158 | 497.53 | 24.51663 | 93.50084 | 497.55 | 20.49283 | 92.58075
498.09 | 15.76706 | 90.10043 | 497.78 | 24.51331 | 93.48816 | 497.8 | 20.49225 | 92.57814
498.34 | 15.76511 | 90.08947 | 498.04 | 24.51002 | 93.47561 | 498.05 | 20.49171 | 92.57569
498.59 | 15.76319 | 90.07832 | 498.28 | 24.50669 | 93.46292 | 498.3 | 20.49113 | 92.57307
498.83 | 15.76124 | 90.06737 | 498.53 | 24.5034 | 93.45037 | 498.55 | 20.49056 | 92.57046
499.09 | 15.75929 | 90.05621 | 498.78 | 24.50011 | 93.43783 | 498.79 | 20.48998 | 92.56785
499.34 | 15.75737 | 90.04505 | 499.03 | 24.49675 | 93.425 | 499.04 | 20.4894 | 92.56523
499.58 | 15.75542 | 90.03411 | 499.28 | 24.49342 | 93.41231 | 499.29 | 20.48882 | 92.56262
499.84 | 15.75347 | 90.02295 | 499.53 | 24.49006 | 93.39949 | 499.55 | 20.4882 | 92.55984
500.09 | 15.75152 | 90.01179 | 499.77 | 24.48673 | 93.3868 | 499.8 | 20.48763 | 92.55723
500.34 | 15.7496 | 90.00063 | 500.03 | 24.48337 | 93.37398 | 500.04 | 20.48705 | 92.55461
500.58 | 15.74765 | 89.98969 | 500.28 | 24.48 | 93.36115 | 500.3 | 20.48643 | 92.55184
500.84 | 15.74573 | 89.97853 | 500.52 | 24.47664 | 93.34833 | 500.54 | 20.48582 | 92.54906
501.08 | 15.74378 | 89.96758 | 500.78 | 24.47324 | 93.33536 | 500.79 | 20.48524 | 92.54645
501.33 | 15.74186 | 89.95643 | 501.03 | 24.46988 | 93.32254 | 501.04 | 20.48463 | 92.54367
501.59 | 15.73991 | 89.94547 | 501.27 | 24.46648 | 93.30958 | 501.3 | 20.48401 | 92.54089
501.83 | 15.73796 | 89.93432 | 501.52 | 24.46308 | 93.29662 | 501.54 | 20.4834 | 92.53811
502.09 | 15.736 | 89.92316 | 501.78 | 24.45965 | 93.28352 | 501.8 | 20.48278 | 92.53534
502.33 | 15.73405 | 89.91201 | 502.02 | 24.45625 | 93.27055 | 502.04 | 20.48217 | 92.53256
502.59 | 15.73214 | 89.90085 | 502.27 | 24.45281 | 93.25745 | 502.29 | 20.48155 | 92.52978
502.83 | 15.73018 | 89.8899 | 502.53 | 24.44934 | 93.24422 | 502.54 | 20.48094 | 92.52701
503.08 | 15.72823 | 89.87874 | 502.77 | 24.44587 | 93.23098 | 502.79 | 20.48029 | 92.52407
503.33 | 15.72628 | 89.86759 | 503.01 | 24.4424 | 93.21774 | 503.04 | 20.47967 | 92.52129
503.58 | 15.72436 | 89.85643 | 503.27 | 24.43889 | 93.20436 | 503.29 | 20.47906 | 92.51851
503.83 | 15.72237 | 89.84548 | 503.52 | 24.43539 | 93.19099 | 503.55 | 20.47841 | 92.51558
504.08 | 15.72042 | 89.83412 | 503.77 | 24.43184 | 93.17747 | 503.79 | 20.47779 | 92.5128
504.32 | 15.71847 | 89.82296 | 504.01 | 24.4283 | 93.16396 | 504.04 | 20.47718 | 92.51002
504.58 | 15.71652 | 89.81181 | 504.28 | 24.42475 | 93.15044 | 504.28 | 20.47656 | 92.50725
504.83 | 15.71456 | 89.80065 | 504.51 | 24.42118 | 93.13679 | 504.54 | 20.47591 | 92.5043
505.08 | 15.71265 | 89.78949 | 504.77 | 24.41756 | 93.123 | 504.79 | 20.4753 | 92.50153
505.33 | 15.71073 | 89.77855 | 505.03 | 24.41398 | 93.10935 | 505.03 | 20.47468 | 92.49875
505.58 | 15.70878 | 89.76759 | 505.27 | 24.41036 | 93.09556 | 505.29 | 20.47407 | 92.49597
505.83 | 15.70686 | 89.75644 | 505.51 | 24.40675 | 93.08177 | 505.54 | 20.47342 | 92.49303
506.08 | 15.70491 | 89.74549 | 505.77 | 24.4031 | 93.06784 | 505.78 | 20.4728 | 92.49025
506.32 | 15.70296 | 89.73433 | 506.02 | 24.39944 | 93.05392 | 506.04 | 20.47219 | 92.48748
506.58 | 15.70104 | 89.72317 | 506.27 | 24.39579 | 93.03999 | 506.28 | 20.47157 | 92.4847
506.82 | 15.69909 | 89.71223 | 506.52 | 24.3921 | 93.02592 | 506.54 | 20.47096 | 92.48192
507.07 | 15.69717 | 89.70107 | 506.77 | 24.38838 | 93.01172 | 506.78 | 20.47034 | 92.47915
507.33 | 15.69518 | 89.69012 | 507.02 | 24.38469 | 92.99765 | 507.04 | 20.46973 | 92.47637
507.57 | 15.69323 | 89.67875 | 507.26 | 24.38097 | 92.98345 | 507.29 | 20.46911 | 92.47359
507.82 | 15.69124 | 89.6676 | 507.52 | 24.37721 | 92.96911 | 507.53 | 20.46846 | 92.47065
508.07 | 15.68929 | 89.65624 | 507.77 | 24.37345 | 92.95477 | 507.78 | 20.46785 | 92.46787
508.32 | 15.68734 | 89.64508 | 508.02 | 24.36965 | 92.94029 | 508.03 | 20.46723 | 92.4651
508.57 | 15.68538 | 89.63392 | 508.26 | 24.36585 | 92.92581 | 508.28 | 20.46662 | 92.46232
508.83 | 15.68343 | 89.62277 | 508.52 | 24.36206 | 92.91133 | 508.53 | 20.46597 | 92.45938
509.06 | 15.68151 | 89.61161 | 508.77 | 24.35822 | 92.89671 | 508.78 | 20.46535 | 92.45661
509.32 | 15.67956 | 89.60066 | 509.01 | 24.35439 | 92.88209 | 509.02 | 20.46474 | 92.45383
509.58 | 15.67754 | 89.58951 | 509.26 | 24.3506 | 92.86762 | 509.28 | 20.46409 | 92.45089
509.82 | 15.67558 | 89.57793 | 509.52 | 24.34673 | 92.85286 | 509.53 | 20.46347 | 92.44811
510.06 | 15.67367 | 89.56678 | 509.76 | 24.34286 | 92.83811 | 509.78 | 20.46282 | 92.44517
510.32 | 15.67175 | 89.55583 | 510 | 24.33899 | 92.82335 | 510.03 | 20.46217 | 92.44223
510.58 | 15.66984 | 89.54488 | 510.27 | 24.33505 | 92.80832 | 510.28 | 20.46152 | 92.43929
510.81 | 15.66792 | 89.53393 | 510.51 | 24.33114 | 92.79343 | 510.53 | 20.46091 | 92.43651
511.07 | 15.666 | 89.52298 | 510.76 | 24.32724 | 92.77854 | 510.78 | 20.46025 | 92.43357
511.33 | 15.66412 | 89.51203 | 511.02 | 24.32333 | 92.76364 | 511.03 | 20.4596 | 92.43063
511.57 | 15.66221 | 89.50129 | 511.26 | 24.31943 | 92.74875 | 511.28 | 20.45895 | 92.42769
511.81 | 15.66029 | 89.49034 | 511.5 | 24.31552 | 92.73385 | 511.52 | 20.45827 | 92.42459
512.08 | 15.65837 | 89.47939 | 511.77 | 24.31158 | 92.71882 | 511.78 | 20.45762 | 92.42165
512.32 | 15.65649 | 89.46844 | 512.01 | 24.30764 | 92.70379 | 512.03 | 20.45696 | 92.41871
512.56 | 15.65461 | 89.45769 | 512.25 | 24.3037 | 92.68876 | 512.27 | 20.45628 | 92.4156
512.81 | 15.65273 | 89.44695 | 512.52 | 24.29972 | 92.67359 | 512.53 | 20.45559 | 92.4125
513.08 | 15.65082 | 89.43621 | 512.76 | 24.29578 | 92.65856 | 512.77 | 20.45494 | 92.40956
513.31 | 15.6489 | 89.42526 | 513 | 24.2918 | 92.64339 | 513.02 | 20.45425 | 92.40646
513.56 | 15.64702 | 89.41431 | 513.26 | 24.28779 | 92.62809 | 513.27 | 20.45357 | 92.40335
513.83 | 15.64507 | 89.40357 | 513.52 | 24.28381 | 92.61292 | 513.52 | 20.45288 | 92.40025
514.07 | 15.64315 | 89.39241 | 513.75 | 24.2798 | 92.59761 | 513.77 | 20.45219 | 92.39714
514.31 | 15.64123 | 89.38146 | 514 | 24.27578 | 92.58231 | 514.03 | 20.4515 | 92.39404
514.57 | 15.63932 | 89.37051 | 514.27 | 24.27173 | 92.56686 | 514.27 | 20.45082 | 92.39094
514.82 | 15.6374 | 89.35956 | 514.5 | 24.26768 | 92.55141 | 514.52 | 20.45013 | 92.38783
515.06 | 15.63549 | 89.34861 | 514.75 | 24.26364 | 92.53597 | 514.78 | 20.44944 | 92.38473
515.31 | 15.63357 | 89.33766 | 515.01 | 24.25959 | 92.52053 | 515.02 | 20.44876 | 92.38163
515.56 | 15.63165 | 89.32671 | 515.26 | 24.2555 | 92.50494 | 515.27 | 20.44807 | 92.37852
515.82 | 15.62977 | 89.31576 | 515.5 | 24.25141 | 92.48936 | 515.52 | 20.44735 | 92.37526
516.06 | 15.62786 | 89.30502 | 515.75 | 24.24729 | 92.47364 | 515.77 | 20.44666 | 92.37215
516.31 | 15.62594 | 89.29407 | 516.01 | 24.24317 | 92.45792 | 516.01 | 20.44597 | 92.36905
516.57 | 15.62402 | 89.28312 | 516.25 | 24.23905 | 92.4422 | 516.26 | 20.44525 | 92.36578
516.81 | 15.62211 | 89.27217 | 516.5 | 24.23489 | 92.42634 | 516.52 | 20.44456 | 92.36268
517.06 | 15.62015 | 89.26122 | 516.76 | 24.23073 | 92.41048 | 516.77 | 20.44384 | 92.35941
517.31 | 15.61824 | 89.25007 | 517.01 | 24.22657 | 92.39463 | 517.02 | 20.44315 | 92.35631
517.57 | 15.61632 | 89.23911 | 517.25 | 24.22234 | 92.37849 | 517.27 | 20.44243 | 92.35304
517.81 | 15.61441 | 89.22817 | 517.5 | 24.21815 | 92.36249 | 517.51 | 20.44174 | 92.34993
518.06 | 15.61249 | 89.21722 | 517.75 | 24.21392 | 92.34636 | 517.77 | 20.44102 | 92.34667
518.31 | 15.61054 | 89.20627 | 518 | 24.20965 | 92.33009 | 518.02 | 20.44033 | 92.34356
518.56 | 15.60862 | 89.19511 | 518.25 | 24.20542 | 92.31395 | 518.26 | 20.43961 | 92.3403
518.8 | 15.6067 | 89.18416 | 518.5 | 24.20115 | 92.29768 | 518.52 | 20.43892 | 92.33719
519.06 | 15.60482 | 89.17321 | 518.75 | 24.19685 | 92.28127 | 518.77 | 20.4382 | 92.33393
519.31 | 15.60294 | 89.16247 | 519 | 24.19258 | 92.265 | 519.01 | 20.43748 | 92.33066
519.56 | 15.60103 | 89.15173 | 519.26 | 24.18828 | 92.24859 | 519.27 | 20.43675 | 92.3274
519.8 | 15.59915 | 89.14077 | 519.49 | 24.18398 | 92.23218 | 519.52 | 20.43603 | 92.32412
520.07 | 15.59723 | 89.13003 | 519.74 | 24.17968 | 92.21577 | 519.77 | 20.43534 | 92.32102
520.31 | 15.59535 | 89.11908 | 520.01 | 24.17537 | 92.19936 | 520.02 | 20.43462 | 92.31775
520.55 | 15.59343 | 89.10834 | 520.24 | 24.17103 | 92.18281 | 520.27 | 20.4339 | 92.31449
520.81 | 15.59155 | 89.09739 | 520.49 | 24.1667 | 92.16626 | 520.51 | 20.43317 | 92.31122
521.05 | 15.58964 | 89.08665 | 520.75 | 24.16232 | 92.14958 | 520.76 | 20.43245 | 92.30796
521.3 | 15.58772 | 89.07569 | 521 | 24.15798 | 92.13303 | 521.02 | 20.43173 | 92.30469
521.57 | 15.58584 | 89.06475 | 521.24 | 24.15357 | 92.11621 | 521.27 | 20.431 | 92.30142
521.81 | 15.58392 | 89.054 | 521.5 | 24.1492 | 92.09952 | 521.51 | 20.43028 | 92.29815
522.05 | 15.58201 | 89.04305 | 521.75 | 24.14482 | 92.08284 | 521.76 | 20.42956 | 92.29489
522.31 | 15.58009 | 89.0321 | 521.99 | 24.14041 | 92.06601 | 522.02 | 20.42883 | 92.29162
522.56 | 15.57817 | 89.02116 | 522.25 | 24.136 | 92.04919 | 522.26 | 20.42811 | 92.28835
522.8 | 15.57626 | 89.0102 | 522.49 | 24.13159 | 92.03237 | 522.51 | 20.42735 | 92.28492
523.06 | 15.57434 | 88.99925 | 522.74 | 24.12718 | 92.01554 | 522.76 | 20.42663 | 92.28165
523.31 | 15.57243 | 88.98831 | 523 | 24.12273 | 91.99858 | 523.01 | 20.4259 | 92.27839
523.55 | 15.57047 | 88.97735 | 523.24 | 24.11828 | 91.98162 | 523.26 | 20.42515 | 92.27496
523.8 | 15.56856 | 88.9662 | 523.49 | 24.11383 | 91.96466 | 523.52 | 20.42439 | 92.27153
524.06 | 15.56664 | 88.95525 | 523.75 | 24.10935 | 91.94756 | 523.76 | 20.42366 | 92.26826
524.3 | 15.56472 | 88.9443 | 523.99 | 24.1049 | 91.9306 | 524.01 | 20.4229 | 92.26483
524.55 | 15.56281 | 88.93335 | 524.24 | 24.10045 | 91.91364 | 524.26 | 20.42214 | 92.2614
524.81 | 15.56089 | 88.9224 | 524.49 | 24.09601 | 91.89668 | 524.51 | 20.42139 | 92.25797
525.05 | 15.55897 | 88.91145 | 524.75 | 24.09156 | 91.87971 | 524.76 | 20.42063 | 92.25454
525.3 | 15.55709 | 88.9005 | 524.98 | 24.08711 | 91.86275 | 525.01 | 20.41983 | 92.25095
525.55 | 15.55521 | 88.88976 | 525.25 | 24.08266 | 91.84579 | 525.26 | 20.41907 | 92.24751
525.8 | 15.55333 | 88.87901 | 525.5 | 24.07822 | 91.82883 | 525.51 | 20.41831 | 92.24408
526.05 | 15.55145 | 88.86827 | 525.74 | 24.07377 | 91.81187 | 525.76 | 20.41752 | 92.24049
526.3 | 15.54957 | 88.85753 | 525.98 | 24.06932 | 91.79491 | 526.01 | 20.41676 | 92.23706
526.55 | 15.54773 | 88.84678 | 526.25 | 24.06488 | 91.77795 | 526.26 | 20.41596 | 92.23347
526.8 | 15.54585 | 88.83625 | 526.49 | 24.06039 | 91.76085 | 526.51 | 20.4152 | 92.23004
527.05 | 15.54397 | 88.8255 | 526.74 | 24.05594 | 91.74389 | 526.76 | 20.41441 | 92.22644
527.3 | 15.54209 | 88.81476 | 526.99 | 24.05142 | 91.72665 | 527.01 | 20.41365 | 92.22301
527.55 | 15.54025 | 88.80402 | 527.25 | 24.0469 | 91.70941 | 527.26 | 20.41285 | 92.21942
527.8 | 15.53836 | 88.79348 | 527.48 | 24.04238 | 91.69217 | 527.51 | 20.41202 | 92.21566
528.05 | 15.53648 | 88.78274 | 527.74 | 24.03783 | 91.6748 | 527.76 | 20.41122 | 92.21207
528.3 | 15.5346 | 88.772 | 528 | 24.03324 | 91.65728 | 528.01 | 20.41043 | 92.20848
528.54 | 15.53276 | 88.76125 | 528.24 | 24.02864 | 91.63977 | 528.26 | 20.40963 | 92.20488
528.81 | 15.53088 | 88.75072 | 528.49 | 24.02402 | 91.62212 | 528.51 | 20.40884 | 92.20129
529.05 | 15.529 | 88.73998 | 528.74 | 24.01935 | 91.60433 | 528.76 | 20.40804 | 92.19769
529.29 | 15.52712 | 88.72923 | 529 | 24.01469 | 91.58654 | 529 | 20.40725 | 92.1941
529.55 | 15.52524 | 88.71849 | 529.24 | 24.01002 | 91.56875 | 529.26 | 20.40645 | 92.1905
529.8 | 15.5234 | 88.70774 | 529.5 | 24.00529 | 91.55069 | 529.51 | 20.40562 | 92.18675
530.05 | 15.52152 | 88.69721 | 529.74 | 24.00062 | 91.5329 | 529.76 | 20.40482 | 92.18315
530.31 | 15.51964 | 88.68647 | 529.99 | 23.99585 | 91.5147 | 530 | 20.40399 | 92.1794
530.55 | 15.51779 | 88.67572 | 530.24 | 23.99111 | 91.49663 | 530.26 | 20.4032 | 92.1758
530.8 | 15.51591 | 88.66519 | 530.49 | 23.98634 | 91.47843 | 530.51 | 20.40237 | 92.17204
531.05 | 15.51399 | 88.65444 | 530.74 | 23.98157 | 91.46023 | 530.75 | 20.40153 | 92.16829
531.3 | 15.51208 | 88.64349 | 530.99 | 23.97676 | 91.44189 | 531.01 | 20.4007 | 92.16453
531.55 | 15.51016 | 88.63254 | 531.24 | 23.97195 | 91.42355 | 531.26 | 20.39987 | 92.16078
531.8 | 15.50828 | 88.62159 | 531.49 | 23.9671 | 91.40507 | 531.5 | 20.39904 | 92.15702
532.05 | 15.50644 | 88.61085 | 531.73 | 23.96226 | 91.38659 | 531.76 | 20.39821 | 92.15326
532.3 | 15.50456 | 88.60031 | 531.99 | 23.95734 | 91.36784 | 532.01 | 20.39738 | 92.14951
532.55 | 15.50268 | 88.58957 | 532.25 | 23.95242 | 91.34908 | 532.26 | 20.39651 | 92.14558
532.79 | 15.5008 | 88.57883 | 532.48 | 23.94751 | 91.33033 | 532.5 | 20.39568 | 92.14183
533.05 | 15.49895 | 88.56808 | 532.74 | 23.94252 | 91.3113 | 532.76 | 20.39481 | 92.1379
533.3 | 15.49711 | 88.55755 | 533 | 23.93756 | 91.2924 | 533.01 | 20.39398 | 92.13415
533.54 | 15.49523 | 88.54701 | 533.23 | 23.93257 | 91.27338 | 533.25 | 20.39311 | 92.13023
533.8 | 15.49342 | 88.53627 | 533.49 | 23.92758 | 91.25435 | 533.51 | 20.39228 | 92.12647
534.05 | 15.49165 | 88.52594 | 533.75 | 23.92259 | 91.23532 | 533.76 | 20.39141 | 92.12255
534.29 | 15.48984 | 88.51581 | 533.98 | 23.91757 | 91.21615 | 534 | 20.39058 | 92.11879
534.54 | 15.488 | 88.50549 | 534.23 | 23.91254 | 91.19698 | 534.25 | 20.38971 | 92.11487
534.8 | 15.48615 | 88.49495 | 534.49 | 23.90748 | 91.17767 | 534.51 | 20.38884 | 92.11095
535.05 | 15.48431 | 88.48441 | 534.74 | 23.90242 | 91.15837 | 534.75 | 20.38798 | 92.10703
535.29 | 15.48246 | 88.47387 | 534.99 | 23.89739 | 91.1392 | 535.01 | 20.38711 | 92.10311
535.55 | 15.48062 | 88.46334 | 535.24 | 23.89244 | 91.12031 | 535.25 | 20.38624 | 92.09919
535.8 | 15.47878 | 88.4528 | 535.49 | 23.88748 | 91.10142 | 535.5 | 20.38537 | 92.09527
536.04 | 15.47693 | 88.44226 | 535.74 | 23.88253 | 91.08252 | 535.75 | 20.3845 | 92.09135
536.29 | 15.47509 | 88.43173 | 535.98 | 23.87758 | 91.06363 | 536 | 20.38364 | 92.08743
536.55 | 15.47324 | 88.42119 | 536.24 | 23.87266 | 91.04488 | 536.25 | 20.38277 | 92.08351
536.8 | 15.47136 | 88.41066 | 536.49 | 23.86774 | 91.02613 | 536.51 | 20.3819 | 92.07959
537.04 | 15.46952 | 88.39991 | 536.73 | 23.86279 | 91.00723 | 536.76 | 20.38103 | 92.07567
537.3 | 15.46768 | 88.38938 | 537 | 23.85787 | 90.98848 | 537 | 20.38013 | 92.07158
537.55 | 15.46583 | 88.37884 | 537.23 | 23.85292 | 90.96959 | 537.25 | 20.37926 | 92.06767
537.79 | 15.46399 | 88.36831 | 537.47 | 23.84796 | 90.95069 | 537.5 | 20.37836 | 92.06358
538.05 | 15.46218 | 88.35777 | 537.74 | 23.84297 | 90.93166 | 537.76 | 20.37749 | 92.05966
538.29 | 15.46034 | 88.34744 | 537.98 | 23.83802 | 90.91277 | 538 | 20.37659 | 92.05558
538.54 | 15.45849 | 88.3369 | 538.23 | 23.83303 | 90.89374 | 538.26 | 20.37568 | 92.05149
538.8 | 15.45665 | 88.32637 | 538.49 | 23.82804 | 90.87471 | 538.5 | 20.37478 | 92.04741
539.05 | 15.45484 | 88.31583 | 538.74 | 23.82301 | 90.85554 | 538.75 | 20.37391 | 92.04349
539.29 | 15.453 | 88.3055 | 538.97 | 23.81792 | 90.8361 | 539.01 | 20.37297 | 92.03924
539.54 | 15.45115 | 88.29496 | 539.24 | 23.81278 | 90.81652 | 539.25 | 20.37207 | 92.03516
539.8 | 15.44934 | 88.28443 | 539.49 | 23.80765 | 90.79694 | 539.5 | 20.37116 | 92.03107
540.05 | 15.44754 | 88.2741 | 539.72 | 23.80248 | 90.77722 | 539.76 | 20.37022 | 92.02683
540.29 | 15.44573 | 88.26377 | 539.99 | 23.79734 | 90.75764 | 540 | 20.36932 | 92.02274
540.54 | 15.44392 | 88.25344 | 540.24 | 23.79214 | 90.73778 | 540.25 | 20.36838 | 92.0185
540.8 | 15.44211 | 88.24311 | 540.48 | 23.78697 | 90.71806 | 540.51 | 20.36747 | 92.01441
541.04 | 15.4403 | 88.23277 | 540.74 | 23.78176 | 90.6982 | 540.75 | 20.36653 | 92.01017
541.3 | 15.4385 | 88.22244 | 540.99 | 23.77652 | 90.67821 | 541 | 20.36559 | 92.00592
541.54 | 15.43673 | 88.21211 | 541.23 | 23.77131 | 90.65835 | 541.25 | 20.36465 | 92.00167
541.79 | 15.43492 | 88.20199 | 541.48 | 23.76603 | 90.63822 | 541.51 | 20.36371 | 91.99743
542.05 | 15.43311 | 88.19166 | 541.74 | 23.76075 | 90.61808 | 541.75 | 20.36274 | 91.99301
542.3 | 15.4313 | 88.18133 | 541.99 | 23.75551 | 90.59809 | 542 | 20.3618 | 91.98877
542.54 | 15.42953 | 88.171 | 542.24 | 23.75026 | 90.57809 | 542.26 | 20.36082 | 91.98436
542.8 | 15.42772 | 88.16088 | 542.48 | 23.74499 | 90.55796 | 542.5 | 20.35984 | 91.97995
543.05 | 15.42595 | 88.15055 | 542.74 | 23.73974 | 90.53796 | 542.75 | 20.3589 | 91.9757
543.29 | 15.42414 | 88.14042 | 542.98 | 23.73446 | 90.51783 | 543 | 20.35793 | 91.97129
543.55 | 15.42237 | 88.1301 | 543.24 | 23.72918 | 90.4977 | 543.25 | 20.35695 | 91.96688
543.8 | 15.42056 | 88.11997 | 543.49 | 23.72391 | 90.47756 | 543.51 | 20.35598 | 91.96247
544.04 | 15.41879 | 88.10964 | 543.73 | 23.71863 | 90.45743 | 543.75 | 20.355 | 91.95806
544.3 | 15.41698 | 88.09952 | 543.98 | 23.71338 | 90.43744 | 544 | 20.35399 | 91.95348
544.55 | 15.41521 | 88.08919 | 544.24 | 23.7081 | 90.4173 | 544.25 | 20.35301 | 91.94907
544.79 | 15.41344 | 88.07907 | 544.48 | 23.70283 | 90.39717 | 544.5 | 20.352 | 91.9445
545.05 | 15.41163 | 88.06894 | 544.73 | 23.69755 | 90.37704 | 544.75 | 20.35102 | 91.94009
545.29 | 15.40986 | 88.05861 | 544.99 | 23.6923 | 90.35704 | 545 | 20.35001 | 91.93552
545.54 | 15.40809 | 88.04849 | 545.24 | 23.68702 | 90.33691 | 545.25 | 20.34903 | 91.93111
545.8 | 15.40632 | 88.03836 | 545.48 | 23.68178 | 90.31691 | 545.5 | 20.34802 | 91.92653
546.04 | 15.40451 | 88.02824 | 545.73 | 23.67654 | 90.29692 | 545.75 | 20.34701 | 91.92196
546.29 | 15.40274 | 88.01791 | 545.98 | 23.67126 | 90.27678 | 545.99 | 20.346 | 91.91738
546.54 | 15.401 | 88.00779 | 546.24 | 23.66602 | 90.25679 | 546.26 | 20.34498 | 91.91281
546.79 | 15.39923 | 87.99787 | 546.49 | 23.66077 | 90.2368 | 546.5 | 20.34397 | 91.90823
547.04 | 15.39749 | 87.98775 | 546.73 | 23.65557 | 90.21694 | 546.75 | 20.34292 | 91.9035
547.29 | 15.39576 | 87.97783 | 546.99 | 23.65032 | 90.19694 | 547 | 20.34191 | 91.89892
547.54 | 15.39399 | 87.96792 | 547.23 | 23.64512 | 90.17708 | 547.25 | 20.34086 | 91.89419
547.79 | 15.39225 | 87.95779 | 547.49 | 23.63987 | 90.15709 | 547.5 | 20.33985 | 91.88961
548.05 | 15.39052 | 87.94787 | 547.74 | 23.63463 | 90.13709 | 547.75 | 20.3388 | 91.88488
548.29 | 15.38878 | 87.93796 | 547.98 | 23.62943 | 90.11724 | 547.99 | 20.33775 | 91.88014
548.55 | 15.38704 | 87.92804 | 548.24 | 23.62415 | 90.09711 | 548.26 | 20.3367 | 91.8754
548.8 | 15.38531 | 87.91813 | 548.49 | 23.6189 | 90.07711 | 548.5 | 20.33565 | 91.87066
549.04 | 15.38357 | 87.90821 | 548.73 | 23.61362 | 90.05698 | 548.75 | 20.33461 | 91.86592
549.29 | 15.38184 | 87.89829 | 548.98 | 23.60838 | 90.03698 | 549.01 | 20.33356 | 91.86119
549.55 | 15.3801 | 87.88838 | 549.24 | 23.6031 | 90.01685 | 549.25 | 20.33251 | 91.85645
549.79 | 15.37837 | 87.87846 | 549.48 | 23.59782 | 89.99672 | 549.5 | 20.33146 | 91.85172
550.04 | 15.37663 | 87.86854 | 549.74 | 23.59251 | 89.97644 | 549.76 | 20.33038 | 91.84681
550.3 | 15.37489 | 87.85863 | 549.99 | 23.58719 | 89.95617 | 550 | 20.32933 | 91.84208
550.54 | 15.37316 | 87.84871 | 550.23 | 23.58181 | 89.93563 | 550.25 | 20.32828 | 91.83734
550.79 | 15.37146 | 87.83879 | 550.49 | 23.57645 | 89.91522 | 550.51 | 20.32719 | 91.83244
551.05 | 15.36976 | 87.82908 | 550.74 | 23.57107 | 89.89467 | 550.75 | 20.32615 | 91.8277
551.3 | 15.36806 | 87.81937 | 550.98 | 23.56564 | 89.87399 | 551 | 20.32506 | 91.8228
551.54 | 15.36636 | 87.80966 | 551.24 | 23.56022 | 89.8533 | 551.25 | 20.32401 | 91.81806
551.8 | 15.3647 | 87.79995 | 551.49 | 23.5548 | 89.83262 | 551.5 | 20.32293 | 91.81316
552.04 | 15.363 | 87.79045 | 551.73 | 23.54937 | 89.81193 | 551.75 | 20.32184 | 91.80826
552.29 | 15.36134 | 87.78074 | 551.99 | 23.54395 | 89.79125 | 552.01 | 20.32076 | 91.80336
552.55 | 15.35967 | 87.77123 | 552.24 | 23.53852 | 89.77056 | 552.25 | 20.31967 | 91.79846
552.8 | 15.35801 | 87.76173 | 552.49 | 23.5331 | 89.74988 | 552.49 | 20.31855 | 91.7934
553.04 | 15.35638 | 87.75223 | 552.73 | 23.52764 | 89.72905 | 552.76 | 20.31743 | 91.78833
553.3 | 15.35475 | 87.74293 | 552.99 | 23.52222 | 89.70837 | 553.01 | 20.31635 | 91.78344
553.55 | 15.35313 | 87.73363 | 553.23 | 23.51676 | 89.68755 | 553.25 | 20.31523 | 91.77837
553.79 | 15.35146 | 87.72433 | 553.49 | 23.5113 | 89.66673 | 553.5 | 20.31414 | 91.77347
554.05 | 15.34984 | 87.71483 | 553.74 | 23.50584 | 89.6459 | 553.76 | 20.31302 | 91.7684
554.29 | 15.34821 | 87.70554 | 553.98 | 23.50038 | 89.62508 | 554 | 20.3119 | 91.76334
554.54 | 15.34658 | 87.69624 | 554.24 | 23.49492 | 89.60426 | 554.25 | 20.31078 | 91.75828
554.8 | 15.34496 | 87.68694 | 554.49 | 23.48942 | 89.5833 | 554.51 | 20.30966 | 91.75322
555.04 | 15.34333 | 87.67765 | 554.73 | 23.48393 | 89.56234 | 554.76 | 20.30854 | 91.74815
555.3 | 15.3417 | 87.66835 | 554.98 | 23.47843 | 89.54137 | 555.01 | 20.30742 | 91.74309
555.55 | 15.34007 | 87.65905 | 555.24 | 23.47293 | 89.52041 | 555.25 | 20.30629 | 91.73802
555.8 | 15.33845 | 87.64975 | 555.49 | 23.4674 | 89.49932 | 555.51 | 20.30517 | 91.73296
556.04 | 15.33682 | 87.64046 | 555.73 | 23.46183 | 89.47808 | 555.76 | 20.30402 | 91.72773
556.3 | 15.33519 | 87.63116 | 555.99 | 23.4563 | 89.45698 | 556 | 20.3029 | 91.72267
556.54 | 15.33357 | 87.62186 | 556.24 | 23.45073 | 89.43574 | 556.25 | 20.30174 | 91.71744
556.79 | 15.33194 | 87.61257 | 556.48 | 23.44516 | 89.41451 | 556.51 | 20.30058 | 91.71221
557.05 | 15.33031 | 87.60327 | 556.74 | 23.43956 | 89.39313 | 556.75 | 20.29942 | 91.70699
557.3 | 15.32872 | 87.59397 | 556.99 | 23.43396 | 89.37176 | 557.01 | 20.29827 | 91.70176
557.55 | 15.32709 | 87.58488 | 557.24 | 23.42831 | 89.35025 | 557.26 | 20.29707 | 91.69637
557.8 | 15.32543 | 87.57559 | 557.49 | 23.42267 | 89.32874 | 557.5 | 20.29588 | 91.69098
558.04 | 15.3238 | 87.56608 | 557.74 | 23.417 | 89.30709 | 557.76 | 20.29469 | 91.68559
558.3 | 15.32221 | 87.55678 | 557.99 | 23.41132 | 89.28544 | 558.01 | 20.29349 | 91.6802
558.55 | 15.32062 | 87.54769 | 558.25 | 23.40561 | 89.26365 | 558.25 | 20.2923 | 91.67481
558.8 | 15.31903 | 87.5386 | 558.48 | 23.39989 | 89.24186 | 558.51 | 20.29111 | 91.66941
559.05 | 15.3174 | 87.52951 | 558.74 | 23.39418 | 89.22007 | 558.76 | 20.28988 | 91.66386
559.3 | 15.31581 | 87.52022 | 558.99 | 23.3884 | 89.19801 | 559 | 20.28865 | 91.65831
559.55 | 15.31422 | 87.51112 | 559.24 | 23.38265 | 89.17608 | 559.26 | 20.28742 | 91.65275
559.8 | 15.31267 | 87.50203 | 559.49 | 23.37683 | 89.15388 | 559.51 | 20.28615 | 91.64704
560.05 | 15.31108 | 87.49315 | 559.74 | 23.371 | 89.13168 | 559.75 | 20.28492 | 91.64148
560.3 | 15.30949 | 87.48406 | 559.99 | 23.36515 | 89.10934 | 560 | 20.2837 | 91.63593
560.55 | 15.30793 | 87.47497 | 560.24 | 23.35929 | 89.087 | 560.26 | 20.2825 | 91.63054
560.79 | 15.30638 | 87.46609 | 560.49 | 23.3534 | 89.06452 | 560.51 | 20.28124 | 91.62482
561.05 | 15.30482 | 87.4572 | 560.75 | 23.34747 | 89.04191 | 560.76 | 20.28001 | 91.61927
561.3 | 15.30327 | 87.44832 | 560.98 | 23.3415 | 89.01916 | 561 | 20.27878 | 91.61371
561.55 | 15.30171 | 87.43944 | 561.25 | 23.3355 | 88.99626 | 561.26 | 20.27751 | 91.60799
561.81 | 15.30016 | 87.43055 | 561.49 | 23.3295 | 88.97337 | 561.51 | 20.27625 | 91.60228
562.05 | 15.29864 | 87.42167 | 561.74 | 23.32346 | 88.95034 | 561.76 | 20.27498 | 91.59656
562.3 | 15.29708 | 87.41299 | 561.99 | 23.31738 | 88.92718 | 562.01 | 20.27372 | 91.59085
562.55 | 15.29556 | 87.40411 | 562.24 | 23.31127 | 88.90387 | 562.26 | 20.27245 | 91.58513
562.8 | 15.29405 | 87.39543 | 562.49 | 23.30516 | 88.88057 | 562.5 | 20.27118 | 91.57941
563.06 | 15.29256 | 87.38675 | 562.75 | 23.29901 | 88.85712 | 562.76 | 20.26992 | 91.57369
563.3 | 15.29104 | 87.37829 | 563 | 23.29287 | 88.83368 | 563.01 | 20.26862 | 91.56781
563.55 | 15.28953 | 87.36961 | 563.24 | 23.28668 | 88.8101 | 563.26 | 20.26735 | 91.56209
563.81 | 15.28804 | 87.36093 | 563.5 | 23.28046 | 88.78638 | 563.51 | 20.26609 | 91.55637
564.05 | 15.28656 | 87.35246 | 563.74 | 23.27425 | 88.76266 | 563.76 | 20.26479 | 91.5505
564.3 | 15.28508 | 87.34399 | 563.99 | 23.26799 | 88.73881 | 564.01 | 20.26348 | 91.54462
564.56 | 15.2836 | 87.33552 | 564.24 | 23.26174 | 88.71495 | 564.26 | 20.26218 | 91.53873
564.81 | 15.28215 | 87.32705 | 564.5 | 23.25548 | 88.69109 | 564.51 | 20.26084 | 91.53269
565.05 | 15.28067 | 87.31878 | 564.75 | 23.24919 | 88.6671 | 564.77 | 20.25954 | 91.52681
565.31 | 15.27922 | 87.31031 | 565 | 23.24286 | 88.64297 | 565.01 | 20.25824 | 91.52093
565.56 | 15.27774 | 87.30205 | 565.25 | 23.23653 | 88.61884 | 565.26 | 20.25694 | 91.51505
565.8 | 15.27629 | 87.29358 | 565.49 | 23.23021 | 88.59471 | 565.51 | 20.2556 | 91.509
566.06 | 15.27485 | 87.28532 | 565.75 | 23.22384 | 88.57043 | 565.76 | 20.25426 | 91.50296
566.31 | 15.27344 | 87.27705 | 566 | 23.21748 | 88.54616 | 566.01 | 20.25293 | 91.49692
566.55 | 15.27199 | 87.26899 | 566.25 | 23.21111 | 88.5219 | 566.27 | 20.25159 | 91.49087
566.81 | 15.27058 | 87.26073 | 566.5 | 23.20471 | 88.49749 | 566.51 | 20.25025 | 91.48483
567.06 | 15.26913 | 87.25267 | 566.75 | 23.19831 | 88.47308 | 566.76 | 20.24891 | 91.47878
567.3 | 15.26769 | 87.24441 | 567 | 23.19191 | 88.44867 | 567.02 | 20.24754 | 91.47258
567.56 | 15.26628 | 87.23614 | 567.25 | 23.18548 | 88.42413 | 567.27 | 20.24613 | 91.46621
567.81 | 15.2649 | 87.22809 | 567.49 | 23.17908 | 88.39972 | 567.52 | 20.24475 | 91.46
568.05 | 15.26349 | 87.22024 | 567.75 | 23.17268 | 88.37531 | 567.77 | 20.24334 | 91.45363
568.31 | 15.26212 | 87.21218 | 568 | 23.16624 | 88.35076 | 568.02 | 20.24197 | 91.44742
568.56 | 15.26071 | 87.20433 | 568.24 | 23.15984 | 88.32636 | 568.27 | 20.2406 | 91.44121
568.8 | 15.25933 | 87.19627 | 568.5 | 23.15344 | 88.30195 | 568.52 | 20.23926 | 91.43517
569.06 | 15.25796 | 87.18842 | 568.76 | 23.14704 | 88.27754 | 568.77 | 20.23792 | 91.42912
569.31 | 15.25666 | 87.18057 | 568.99 | 23.14064 | 88.25313 | 569.02 | 20.23655 | 91.42292
569.55 | 15.25532 | 87.17313 | 569.25 | 23.13424 | 88.22872 | 569.26 | 20.23514 | 91.41655
569.81 | 15.25402 | 87.16549 | 569.51 | 23.12788 | 88.20445 | 569.51 | 20.23376 | 91.41034
570.07 | 15.25272 | 87.15805 | 569.74 | 23.12151 | 88.18018 | 569.78 | 20.23235 | 91.40397
570.31 | 15.25142 | 87.15061 | 570 | 23.11515 | 88.15591 | 570.02 | 20.23094 | 91.3976
570.55 | 15.25011 | 87.14317 | 570.26 | 23.10879 | 88.13164 | 570.26 | 20.22949 | 91.39106
570.82 | 15.24885 | 87.13574 | 570.5 | 23.10246 | 88.10751 | 570.53 | 20.22808 | 91.38469
571.06 | 15.24755 | 87.12851 | 570.75 | 23.09617 | 88.08351 | 570.77 | 20.22664 | 91.37816
571.31 | 15.24628 | 87.12107 | 571.01 | 23.08984 | 88.05939 | 571.02 | 20.22519 | 91.37163
571.56 | 15.24498 | 87.11384 | 571.25 | 23.08355 | 88.03539 | 571.27 | 20.22375 | 91.36509
571.82 | 15.24371 | 87.1064 | 571.5 | 23.07722 | 88.01126 | 571.52 | 20.22226 | 91.3584
572.06 | 15.24245 | 87.09917 | 571.76 | 23.07089 | 87.98713 | 571.77 | 20.22082 | 91.35186
572.31 | 15.24118 | 87.09194 | 572 | 23.0646 | 87.96313 | 572.03 | 20.21933 | 91.34516
572.57 | 15.23992 | 87.08471 | 572.25 | 23.05827 | 87.939 | 572.27 | 20.21785 | 91.33847
572.81 | 15.23869 | 87.07748 | 572.51 | 23.05202 | 87.91514 | 572.52 | 20.21637 | 91.33177
573.06 | 15.23742 | 87.07046 | 572.76 | 23.04573 | 87.89115 | 572.77 | 20.21489 | 91.32507
573.32 | 15.23623 | 87.06322 | 572.99 | 23.03951 | 87.86743 | 573.02 | 20.2134 | 91.31837
573.56 | 15.235 | 87.05641 | 573.26 | 23.03333 | 87.84385 | 573.27 | 20.21189 | 91.31151
573.81 | 15.23377 | 87.04938 | 573.51 | 23.02718 | 87.82041 | 573.52 | 20.21037 | 91.30465
574.07 | 15.23254 | 87.04236 | 573.75 | 23.02107 | 87.7971 | 573.77 | 20.20881 | 91.29763
574.32 | 15.23128 | 87.03533 | 574.01 | 23.01496 | 87.7738 | 574.02 | 20.20729 | 91.29077
574.56 | 15.23005 | 87.0281 | 574.27 | 23.00892 | 87.75077 | 574.27 | 20.20578 | 91.28391
574.81 | 15.22882 | 87.02108 | 574.51 | 23.00292 | 87.72788 | 574.52 | 20.20426 | 91.27704
575.07 | 15.22755 | 87.01405 | 574.76 | 22.99691 | 87.70499 | 574.78 | 20.2027 | 91.27002
575.32 | 15.22632 | 87.00682 | 575.01 | 22.99095 | 87.68223 | 575.02 | 20.20115 | 91.263
575.57 | 15.22513 | 86.9998 | 575.25 | 22.98498 | 87.65948 | 575.28 | 20.19956 | 91.25581
575.82 | 15.22394 | 86.99298 | 575.51 | 22.97905 | 87.63686 | 575.52 | 20.198 | 91.24879
576.07 | 15.22274 | 86.98616 | 575.76 | 22.97316 | 87.61439 | 575.78 | 20.19641 | 91.2416
576.32 | 15.22151 | 86.97934 | 576.01 | 22.96726 | 87.59191 | 576.02 | 20.19482 | 91.23441
576.56 | 15.22032 | 86.97232 | 576.26 | 22.96141 | 87.56957 | 576.27 | 20.19323 | 91.22722
576.83 | 15.21913 | 86.9655 | 576.51 | 22.95551 | 87.54709 | 576.54 | 20.1916 | 91.21987
577.07 | 15.21801 | 86.95868 | 576.77 | 22.94962 | 87.52461 | 576.78 | 20.19001 | 91.21269
577.32 | 15.21688 | 86.95228 | 577.01 | 22.9438 | 87.50241 | 577.02 | 20.18838 | 91.20534
577.58 | 15.21573 | 86.94587 | 577.26 | 22.93801 | 87.48035 | 577.29 | 20.18676 | 91.19798
577.82 | 15.21461 | 86.93926 | 577.52 | 22.93226 | 87.45843 | 577.54 | 20.18513 | 91.19063
578.07 | 15.21341 | 86.93286 | 577.76 | 22.92659 | 87.43678 | 577.78 | 20.18347 | 91.18312
578.33 | 15.21226 | 86.92604 | 578.01 | 22.92095 | 87.41526 | 578.03 | 20.1818 | 91.1756
578.58 | 15.21106 | 86.91943 | 578.27 | 22.91534 | 87.39389 | 578.29 | 20.18014 | 91.16809
578.82 | 15.20987 | 86.91261 | 578.51 | 22.90977 | 87.37265 | 578.53 | 20.17848 | 91.16058
579.08 | 15.20868 | 86.9058 | 578.76 | 22.90424 | 87.35155 | 578.78 | 20.17681 | 91.15306
579.33 | 15.20748 | 86.89897 | 579.02 | 22.89878 | 87.33073 | 579.04 | 20.17511 | 91.14538
579.57 | 15.20629 | 86.89216 | 579.26 | 22.89332 | 87.30991 | 579.28 | 20.17341 | 91.1377
579.83 | 15.2051 | 86.88534 | 579.52 | 22.8879 | 87.28922 | 579.53 | 20.17175 | 91.13019
580.09 | 15.20398 | 86.87852 | 579.77 | 22.88251 | 87.26868 | 579.79 | 20.17005 | 91.12252
580.32 | 15.20289 | 86.87212 | 580.02 | 22.87712 | 87.24813 | 580.03 | 20.16835 | 91.11484
580.58 | 15.20181 | 86.86592 | 580.27 | 22.87174 | 87.22758 | 580.29 | 20.16662 | 91.107
580.84 | 15.20072 | 86.85972 | 580.52 | 22.86635 | 87.20704 | 580.54 | 20.16492 | 91.09932
581.08 | 15.19964 | 86.85353 | 580.77 | 22.861 | 87.18663 | 580.78 | 20.16322 | 91.09164
581.32 | 15.19852 | 86.84733 | 581.02 | 22.85565 | 87.16622 | 581.04 | 20.16148 | 91.0838
581.59 | 15.19743 | 86.84092 | 581.27 | 22.85037 | 87.14609 | 581.29 | 20.15975 | 91.07596
581.83 | 15.19635 | 86.83472 | 581.52 | 22.84505 | 87.12582 | 581.54 | 20.15805 | 91.06828
582.08 | 15.19526 | 86.82853 | 581.77 | 22.83977 | 87.10568 | 581.79 | 20.15631 | 91.06044
582.34 | 15.19421 | 86.82233 | 582.02 | 22.83449 | 87.08555 | 582.04 | 20.15454 | 91.05244
582.58 | 15.19313 | 86.81634 | 582.28 | 22.82921 | 87.06541 | 582.29 | 20.1528 | 91.04459
582.83 | 15.19208 | 86.81014 | 582.52 | 22.82401 | 87.04556 | 582.54 | 20.15103 | 91.03659
583.09 | 15.19103 | 86.80415 | 582.77 | 22.81876 | 87.02556 | 582.79 | 20.14926 | 91.02859
583.33 | 15.18998 | 86.79815 | 583.03 | 22.81359 | 87.00584 | 583.04 | 20.14745 | 91.02042
583.58 | 15.18893 | 86.79217 | 583.28 | 22.80839 | 86.98598 | 583.29 | 20.14568 | 91.01242
583.83 | 15.18792 | 86.78617 | 583.52 | 22.80325 | 86.9664 | 583.54 | 20.14391 | 91.00441
584.09 | 15.18691 | 86.78039 | 583.78 | 22.79808 | 86.94668 | 583.79 | 20.14217 | 90.99657
584.34 | 15.1859 | 86.7746 | 584.03 | 22.79298 | 86.92724 | 584.04 | 20.1404 | 90.98857
584.58 | 15.18492 | 86.76882 | 584.27 | 22.78789 | 86.9078 | 584.3 | 20.13863 | 90.98057
584.84 | 15.18391 | 86.76324 | 584.53 | 22.78282 | 86.88849 | 584.54 | 20.13686 | 90.97256
585.09 | 15.18293 | 86.75745 | 584.78 | 22.77773 | 86.86905 | 584.8 | 20.13505 | 90.96439
585.33 | 15.18192 | 86.75188 | 585.02 | 22.77266 | 86.84974 | 585.05 | 20.13324 | 90.95622
585.59 | 15.18098 | 86.7461 | 585.29 | 22.7676 | 86.83044 | 585.29 | 20.13143 | 90.94806
585.84 | 15.18 | 86.74072 | 585.53 | 22.76254 | 86.81113 | 585.55 | 20.12959 | 90.93973
586.09 | 15.17903 | 86.73514 | 585.78 | 22.75751 | 86.79196 | 585.8 | 20.12771 | 90.93123
586.34 | 15.17809 | 86.72957 | 586.03 | 22.75252 | 86.77293 | 586.05 | 20.12583 | 90.92274
586.6 | 15.17711 | 86.72419 | 586.29 | 22.74757 | 86.75404 | 586.29 | 20.12391 | 90.91408
586.84 | 15.17617 | 86.71862 | 586.53 | 22.74262 | 86.73515 | 586.55 | 20.12203 | 90.90558
587.09 | 15.17523 | 86.71324 | 586.78 | 22.73763 | 86.71612 | 586.8 | 20.12015 | 90.89709
587.34 | 15.17429 | 86.70787 | 587.03 | 22.73264 | 86.69709 | 587.05 | 20.11827 | 90.8886
587.59 | 15.17335 | 86.7025 | 587.28 | 22.72765 | 86.67806 | 587.31 | 20.11639 | 90.8801
587.85 | 15.17241 | 86.69713 | 587.53 | 22.72269 | 86.65917 | 587.55 | 20.11451 | 90.87161
588.1 | 15.17147 | 86.69176 | 587.79 | 22.71774 | 86.64028 | 587.8 | 20.11263 | 90.86311
588.35 | 15.17057 | 86.68639 | 588.03 | 22.71286 | 86.62166 | 588.06 | 20.11075 | 90.85462
588.59 | 15.16963 | 86.68122 | 588.28 | 22.70798 | 86.60304 | 588.3 | 20.10884 | 90.84596
588.85 | 15.16872 | 86.67585 | 588.54 | 22.70313 | 86.58457 | 588.55 | 20.10696 | 90.83747
589.1 | 15.16782 | 86.67069 | 588.79 | 22.69832 | 86.56622 | 588.81 | 20.10508 | 90.82897
589.35 | 15.16691 | 86.66552 | 589.03 | 22.69355 | 86.54802 | 589.05 | 20.10316 | 90.82032
589.6 | 15.16605 | 86.66035 | 589.29 | 22.68874 | 86.52968 | 589.31 | 20.10124 | 90.81166
589.86 | 15.16514 | 86.6554 | 589.54 | 22.68397 | 86.51148 | 589.55 | 20.09933 | 90.803
590.1 | 15.16428 | 86.65023 | 589.79 | 22.67923 | 86.49341 | 589.81 | 20.09737 | 90.79418
590.35 | 15.16337 | 86.64528 | 590.04 | 22.67453 | 86.47549 | 590.06 | 20.09542 | 90.78536
590.6 | 15.1625 | 86.64011 | 590.29 | 22.66983 | 86.45756 | 590.3 | 20.0935 | 90.7767
590.85 | 15.16164 | 86.63515 | 590.54 | 22.66517 | 86.43977 | 590.56 | 20.09155 | 90.76788
591.1 | 15.16077 | 86.63019 | 590.8 | 22.66054 | 86.42212 | 590.81 | 20.0896 | 90.75906
591.36 | 15.1599 | 86.62523 | 591.03 | 22.65591 | 86.40447 | 591.05 | 20.08765 | 90.75024
591.6 | 15.15907 | 86.62027 | 591.29 | 22.65132 | 86.38695 | 591.31 | 20.08569 | 90.74142
591.85 | 15.15824 | 86.61552 | 591.56 | 22.64672 | 86.36944 | 591.57 | 20.08371 | 90.73243
592.11 | 15.15737 | 86.61077 | 591.79 | 22.64221 | 86.35221 | 591.81 | 20.08172 | 90.72345
592.35 | 15.15654 | 86.60581 | 592.05 | 22.63765 | 86.33483 | 592.07 | 20.07973 | 90.71446
592.61 | 15.15574 | 86.60106 | 592.31 | 22.63313 | 86.31759 | 592.32 | 20.07774 | 90.70548
592.87 | 15.15491 | 86.59651 | 592.54 | 22.62861 | 86.30036 | 592.56 | 20.07575 | 90.6965
593.11 | 15.15408 | 86.59177 | 592.8 | 22.62409 | 86.28312 | 592.81 | 20.07376 | 90.68751
593.35 | 15.15325 | 86.58701 | 593.05 | 22.61957 | 86.26588 | 593.07 | 20.07174 | 90.67836
593.61 | 15.15245 | 86.58226 | 593.3 | 22.61512 | 86.24892 | 593.32 | 20.06975 | 90.66938
593.86 | 15.15166 | 86.57772 | 593.55 | 22.61068 | 86.23196 | 593.56 | 20.06772 | 90.66023
594.11 | 15.15086 | 86.57317 | 593.8 | 22.60623 | 86.215 | 593.82 | 20.0657 | 90.65108
594.37 | 15.15006 | 86.56863 | 594.05 | 22.60182 | 86.19817 | 594.07 | 20.06367 | 90.64194
594.61 | 15.14927 | 86.56408 | 594.3 | 22.59741 | 86.18135 | 594.32 | 20.06165 | 90.63279
594.86 | 15.14851 | 86.55954 | 594.55 | 22.59303 | 86.16466 | 594.58 | 20.05959 | 90.62348
595.11 | 15.14771 | 86.5552 | 594.81 | 22.58869 | 86.14812 | 594.82 | 20.05756 | 90.61433
595.37 | 15.14696 | 86.55065 | 595.05 | 22.58435 | 86.13157 | 595.07 | 20.0555 | 90.60502
595.61 | 15.1462 | 86.54631 | 595.3 | 22.58001 | 86.11502 | 595.32 | 20.05344 | 90.59571
595.87 | 15.1454 | 86.54198 | 595.56 | 22.57567 | 86.09847 | 595.58 | 20.05138 | 90.58639
596.12 | 15.14464 | 86.53743 | 595.81 | 22.57141 | 86.0822 | 595.82 | 20.04932 | 90.57708
596.37 | 15.14392 | 86.53309 | 596.06 | 22.56711 | 86.06579 | 596.07 | 20.04726 | 90.56777
596.62 | 15.14316 | 86.52896 | 596.31 | 22.56284 | 86.04952 | 596.33 | 20.0452 | 90.55846
596.87 | 15.1424 | 86.52462 | 596.56 | 22.55861 | 86.03338 | 596.57 | 20.0431 | 90.54899
597.12 | 15.14168 | 86.52028 | 596.81 | 22.55434 | 86.01711 | 596.82 | 20.041 | 90.53951
597.37 | 15.14095 | 86.51615 | 597.06 | 22.55011 | 86.00098 | 597.08 | 20.03891 | 90.53004
597.62 | 15.14019 | 86.51202 | 597.31 | 22.54588 | 85.98485 | 597.34 | 20.03677 | 90.5204
597.87 | 15.13947 | 86.50768 | 597.57 | 22.54169 | 85.96885 | 597.57 | 20.0346 | 90.5106
598.12 | 15.13875 | 86.50355 | 597.81 | 22.53746 | 85.95271 | 597.83 | 20.03247 | 90.50096
598.38 | 15.13806 | 86.49941 | 598.06 | 22.5333 | 85.93686 | 598.09 | 20.03037 | 90.49149
598.62 | 15.13734 | 86.49549 | 598.31 | 22.5291 | 85.92086 | 598.33 | 20.02828 | 90.48202
598.88 | 15.13661 | 86.49136 | 598.57 | 22.52494 | 85.905 | 598.58 | 20.02618 | 90.47254
599.13 | 15.13593 | 86.48723 | 598.81 | 22.52082 | 85.88928 | 598.83 | 20.02405 | 90.4629
599.38 | 15.13524 | 86.4833 | 599.07 | 22.5167 | 85.87356 | 599.08 | 20.02195 | 90.45343
599.63 | 15.13455 | 86.47938 | 599.32 | 22.51262 | 85.85798 | 599.34 | 20.01982 | 90.44379
599.88 | 15.13387 | 86.47545 | 599.56 | 22.50857 | 85.84253 | 599.58 | 20.01772 | 90.43431
600.13 | 15.13318 | 86.47153 | 599.82 | 22.50448 | 85.82695 | 599.84 | 20.01558 | 90.42468
600.38 | 15.13253 | 86.4676 | 600.07 | 22.50043 | 85.81151 | 600.09 | 20.01349 | 90.4152
600.63 | 15.13184 | 86.46388 | 600.32 | 22.49638 | 85.79606 | 600.34 | 20.01135 | 90.40557
600.88 | 15.13119 | 86.45996 | 600.57 | 22.49233 | 85.78062 | 600.59 | 20.00922 | 90.39593
601.13 | 15.13054 | 86.45624 | 600.82 | 22.48832 | 85.76531 | 600.84 | 20.00709 | 90.38629
601.38 | 15.12985 | 86.45252 | 601.07 | 22.48427 | 85.74987 | 601.09 | 20.00495 | 90.37666
601.63 | 15.1292 | 86.44859 | 601.32 | 22.48029 | 85.7347 | 601.34 | 20.00282 | 90.36701
601.88 | 15.12855 | 86.44487 | 601.57 | 22.47628 | 85.71939 | 601.6 | 20.00065 | 90.35722
602.14 | 15.1279 | 86.44115 | 601.83 | 22.4723 | 85.70422 | 601.84 | 19.99852 | 90.34758
602.39 | 15.12725 | 86.43744 | 602.08 | 22.46832 | 85.68905 | 602.09 | 19.99635 | 90.33778
602.64 | 15.12663 | 86.43372 | 602.32 | 22.46438 | 85.67402 | 602.35 | 19.99411 | 90.32765
602.89 | 15.12598 | 86.4302 | 602.58 | 22.46044 | 85.65899 | 602.59 | 19.99194 | 90.31785
603.14 | 15.12533 | 86.42648 | 602.83 | 22.4565 | 85.64396 | 602.85 | 19.98977 | 90.30804
603.39 | 15.12472 | 86.42276 | 603.08 | 22.45259 | 85.62907 | 603.1 | 19.9876 | 90.29825
603.65 | 15.1241 | 86.41926 | 603.33 | 22.44872 | 85.61431 | 603.35 | 19.98539 | 90.28828
603.89 | 15.12349 | 86.41574 | 603.59 | 22.44482 | 85.59942 | 603.6 | 19.98322 | 90.27848
604.14 | 15.12287 | 86.41223 | 603.83 | 22.44095 | 85.58467 | 603.85 | 19.98102 | 90.26851
604.4 | 15.12226 | 86.40872 | 604.08 | 22.43712 | 85.57005 | 604.1 | 19.97878 | 90.25839
604.64 | 15.12164 | 86.40521 | 604.34 | 22.43328 | 85.55543 | 604.36 | 19.97657 | 90.24842
604.89 | 15.12103 | 86.40169 | 604.59 | 22.42945 | 85.54081 | 604.6 | 19.97436 | 90.23846
605.15 | 15.12045 | 86.39818 | 604.83 | 22.42562 | 85.5262 | 604.85 | 19.97212 | 90.22833
605.4 | 15.11984 | 86.39488 | 605.09 | 22.42182 | 85.51172 | 605.11 | 19.96988 | 90.2182
605.64 | 15.11926 | 86.39136 | 605.34 | 22.41803 | 85.49724 | 605.35 | 19.96768 | 90.20824
605.9 | 15.11864 | 86.38806 | 605.59 | 22.41427 | 85.4829 | 605.6 | 19.96543 | 90.19811
606.16 | 15.11807 | 86.38455 | 605.83 | 22.41054 | 85.46869 | 605.85 | 19.96319 | 90.18798
606.39 | 15.11749 | 86.38124 | 606.09 | 22.40678 | 85.45435 | 606.11 | 19.96091 | 90.17769
606.65 | 15.11687 | 86.37793 | 606.34 | 22.40309 | 85.44028 | 606.36 | 19.95867 | 90.16756
606.91 | 15.11629 | 86.37442 | 606.59 | 22.3994 | 85.42622 | 606.61 | 19.95643 | 90.15744
607.15 | 15.11575 | 86.37112 | 606.84 | 22.39572 | 85.41215 | 606.86 | 19.95415 | 90.14715
607.41 | 15.11517 | 86.36802 | 607.09 | 22.39206 | 85.39823 | 607.11 | 19.95187 | 90.13686
607.66 | 15.11463 | 86.36471 | 607.34 | 22.38845 | 85.38444 | 607.36 | 19.94963 | 90.12673
607.9 | 15.11405 | 86.36162 | 607.6 | 22.38487 | 85.37079 | 607.62 | 19.94735 | 90.11644
608.15 | 15.11351 | 86.35831 | 607.84 | 22.38129 | 85.35713 | 607.87 | 19.94508 | 90.10614
608.41 | 15.11297 | 86.35521 | 608.1 | 22.37771 | 85.34348 | 608.11 | 19.9428 | 90.09585
608.66 | 15.11239 | 86.35211 | 608.35 | 22.37413 | 85.32983 | 608.37 | 19.94052 | 90.08556
608.9 | 15.11185 | 86.34881 | 608.6 | 22.37059 | 85.31631 | 608.62 | 19.93828 | 90.07543
609.16 | 15.1113 | 86.34571 | 608.85 | 22.36701 | 85.30266 | 608.86 | 19.93604 | 90.06531
609.41 | 15.1108 | 86.34261 | 609.1 | 22.36343 | 85.28901 | 609.12 | 19.9338 | 90.05518
609.66 | 15.11026 | 86.33971 | 609.35 | 22.35988 | 85.2755 | 609.38 | 19.93155 | 90.04505
609.92 | 15.10971 | 86.33662 | 609.61 | 22.3563 | 85.26185 | 609.62 | 19.92928 | 90.03476
610.17 | 15.10921 | 86.33352 | 609.85 | 22.35276 | 85.24833 | 609.87 | 19.92703 | 90.02463
610.41 | 15.10866 | 86.33062 | 610.11 | 22.34918 | 85.23468 | 610.12 | 19.92476 | 90.01434
610.67 | 15.10816 | 86.32753 | 610.36 | 22.34564 | 85.22116 | 610.38 | 19.92251 | 90.00422
610.92 | 15.10762 | 86.32463 | 610.61 | 22.34209 | 85.20765 | 610.62 | 19.92024 | 89.99392
611.17 | 15.10711 | 86.32153 | 610.86 | 22.33855 | 85.19414 | 610.88 | 19.91796 | 89.98363
611.42 | 15.1066 | 86.31864 | 611.1 | 22.33501 | 85.18062 | 611.13 | 19.91568 | 89.97334
611.67 | 15.1061 | 86.31575 | 611.37 | 22.3315 | 85.16725 | 611.38 | 19.9134 | 89.96305
611.92 | 15.10559 | 86.31285 | 611.61 | 22.32799 | 85.15387 | 611.63 | 19.91112 | 89.95276
612.17 | 15.10508 | 86.30996 | 611.85 | 22.32449 | 85.1405 | 611.88 | 19.90881 | 89.9423
612.42 | 15.10461 | 86.30707 | 612.11 | 22.32101 | 85.12726 | 612.13 | 19.90653 | 89.93201
612.68 | 15.10411 | 86.30439 | 612.36 | 22.31762 | 85.11429 | 612.38 | 19.90422 | 89.92156
612.93 | 15.10364 | 86.3015 | 612.61 | 22.31418 | 85.10119 | 612.64 | 19.90194 | 89.91127
613.17 | 15.10313 | 86.29881 | 612.87 | 22.31082 | 85.08837 | 612.88 | 19.89963 | 89.90081
613.43 | 15.10266 | 86.29591 | 613.12 | 22.30742 | 85.07541 | 613.13 | 19.89731 | 89.89036
613.68 | 15.10219 | 86.29323 | 613.36 | 22.30406 | 85.06258 | 613.39 | 19.89503 | 89.88007
613.92 | 15.10169 | 86.29054 | 613.62 | 22.30066 | 85.04962 | 613.63 | 19.89272 | 89.86961
614.18 | 15.10122 | 86.28765 | 613.87 | 22.29729 | 85.0368 | 613.89 | 19.89041 | 89.85916
614.43 | 15.10078 | 86.28497 | 614.12 | 22.29397 | 85.02411 | 614.14 | 19.88809 | 89.8487
614.68 | 15.10031 | 86.28249 | 614.37 | 22.29061 | 85.01128 | 614.39 | 19.88578 | 89.83825
614.93 | 15.09984 | 86.2798 | 614.63 | 22.28728 | 84.9986 | 614.64 | 19.88346 | 89.82779
615.18 | 15.09937 | 86.27711 | 614.87 | 22.28395 | 84.98591 | 614.89 | 19.88111 | 89.81718
615.43 | 15.0989 | 86.27443 | 615.12 | 22.28066 | 84.97336 | 615.14 | 19.87876 | 89.80656
615.69 | 15.09847 | 86.27174 | 615.38 | 22.27734 | 84.96068 | 615.39 | 19.87638 | 89.79578
615.94 | 15.098 | 86.26926 | 615.63 | 22.27405 | 84.94813 | 615.64 | 19.87406 | 89.78532
616.18 | 15.09756 | 86.26658 | 615.87 | 22.27075 | 84.93558 | 615.9 | 19.87175 | 89.77487
616.44 | 15.09713 | 86.2641 | 616.13 | 22.26746 | 84.92303 | 616.15 | 19.86943 | 89.76441
616.69 | 15.09666 | 86.26162 | 616.38 | 22.26417 | 84.91048 | 616.39 | 19.86712 | 89.75396
616.94 | 15.09623 | 86.25893 | 616.63 | 22.26096 | 84.89821 | 616.65 | 19.86477 | 89.74334
617.19 | 15.09579 | 86.25645 | 616.87 | 22.2577 | 84.8858 | 616.9 | 19.86242 | 89.73272
617.44 | 15.09536 | 86.25397 | 617.14 | 22.25448 | 84.87352 | 617.15 | 19.86011 | 89.72227
617.69 | 15.09492 | 86.2515 | 617.38 | 22.25127 | 84.86125 | 617.4 | 19.85772 | 89.71149
617.95 | 15.09449 | 86.24902 | 617.63 | 22.24808 | 84.84912 | 617.66 | 19.85537 | 89.70087
618.2 | 15.09406 | 86.24654 | 617.89 | 22.24487 | 84.83684 | 617.9 | 19.85302 | 89.69025
618.44 | 15.09366 | 86.24406 | 618.14 | 22.24172 | 84.82484 | 618.15 | 19.85063 | 89.67947
618.7 | 15.09322 | 86.24179 | 618.39 | 22.23857 | 84.81285 | 618.4 | 19.84828 | 89.66885
618.95 | 15.09279 | 86.23931 | 618.63 | 22.23543 | 84.80085 | 618.65 | 19.8459 | 89.65807
619.2 | 15.09236 | 86.23683 | 618.89 | 22.23232 | 84.78899 | 618.91 | 19.84351 | 89.64729
619.45 | 15.09196 | 86.23435 | 619.14 | 22.22921 | 84.77713 | 619.16 | 19.84112 | 89.63651
619.71 | 15.09153 | 86.23208 | 619.39 | 22.2261 | 84.76527 | 619.4 | 19.83874 | 89.62573
619.96 | 15.09113 | 86.2296 | 619.65 | 22.22303 | 84.75355 | 619.66 | 19.83635 | 89.61495
620.2 | 15.09069 | 86.22732 | 619.9 | 22.21995 | 84.74183 | 619.92 | 19.83396 | 89.60417
620.46 | 15.0903 | 86.22485 | 620.14 | 22.21692 | 84.73025 | 620.16 | 19.83161 | 89.59355
620.71 | 15.08986 | 86.22257 | 620.4 | 22.21384 | 84.71853 | 620.41 | 19.82923 | 89.58277
620.95 | 15.08946 | 86.22009 | 620.64 | 22.21084 | 84.70708 | 620.67 | 19.82684 | 89.57199
621.21 | 15.08907 | 86.21782 | 620.9 | 22.2078 | 84.6955 | 620.91 | 19.82449 | 89.56137
621.46 | 15.08867 | 86.21555 | 621.15 | 22.20477 | 84.68391 | 621.16 | 19.8221 | 89.55059
621.71 | 15.08827 | 86.21327 | 621.4 | 22.20177 | 84.67247 | 621.42 | 19.81972 | 89.53981
621.96 | 15.08787 | 86.21101 | 621.65 | 22.19876 | 84.66102 | 621.67 | 19.81733 | 89.52902
622.21 | 15.08748 | 86.20873 | 621.9 | 22.19576 | 84.64958 | 621.92 | 19.81494 | 89.51824
622.46 | 15.08708 | 86.20646 | 622.15 | 22.19276 | 84.63813 | 622.17 | 19.81256 | 89.50746
622.72 | 15.08668 | 86.20418 | 622.4 | 22.18976 | 84.62669 | 622.42 | 19.81017 | 89.49668
622.97 | 15.08632 | 86.20192 | 622.65 | 22.18676 | 84.61524 | 622.67 | 19.80778 | 89.4859
623.21 | 15.08592 | 86.19985 | 622.91 | 22.18376 | 84.60379 | 622.92 | 19.8054 | 89.47512
623.46 | 15.08556 | 86.19757 | 623.15 | 22.18076 | 84.59235 | 623.18 | 19.80298 | 89.46417
623.72 | 15.08516 | 86.19551 | 623.41 | 22.17776 | 84.5809 | 623.42 | 19.80055 | 89.45323
623.97 | 15.0848 | 86.19324 | 623.67 | 22.17476 | 84.56946 | 623.68 | 19.79813 | 89.44228
624.22 | 15.0844 | 86.19117 | 623.9 | 22.17179 | 84.55815 | 623.93 | 19.79571 | 89.43134
624.48 | 15.08404 | 86.1889 | 624.16 | 22.16879 | 84.54671 | 624.18 | 19.79329 | 89.4204
624.72 | 15.08368 | 86.18683 | 624.42 | 22.16586 | 84.53554 | 624.43 | 19.79086 | 89.40945
624.97 | 15.08332 | 86.18476 | 624.67 | 22.1629 | 84.52423 | 624.68 | 19.78844 | 89.39851
625.22 | 15.08296 | 86.1827 | 624.91 | 22.15997 | 84.51306 | 624.94 | 19.78605 | 89.38773
625.48 | 15.08263 | 86.18063 | 625.17 | 22.15704 | 84.50189 | 625.18 | 19.78363 | 89.37678
625.72 | 15.08227 | 86.17877 | 625.42 | 22.15415 | 84.49086 | 625.43 | 19.78121 | 89.36583
625.97 | 15.08191 | 86.17671 | 625.66 | 22.15125 | 84.47982 | 625.69 | 19.77879 | 89.35489
626.24 | 15.08158 | 86.17464 | 625.91 | 22.1484 | 84.46893 | 625.93 | 19.77636 | 89.34395
626.48 | 15.08122 | 86.17278 | 626.18 | 22.14554 | 84.45804 | 626.19 | 19.7739 | 89.33284
626.72 | 15.08089 | 86.17072 | 626.42 | 22.14268 | 84.44714 | 626.44 | 19.77148 | 89.3219
626.99 | 15.08057 | 86.16886 | 626.67 | 22.13986 | 84.43639 | 626.69 | 19.76906 | 89.31095
627.23 | 15.08021 | 86.167 | 626.93 | 22.13704 | 84.42563 | 626.94 | 19.76664 | 89.30001
627.48 | 15.07988 | 86.16493 | 627.18 | 22.13426 | 84.41501 | 627.19 | 19.76421 | 89.28906
627.74 | 15.07952 | 86.16307 | 627.42 | 22.13144 | 84.40426 | 627.45 | 19.76176 | 89.27795
627.99 | 15.0792 | 86.16101 | 627.67 | 22.12865 | 84.39364 | 627.69 | 19.75933 | 89.26701
628.23 | 15.07887 | 86.15915 | 627.94 | 22.12587 | 84.38302 | 627.95 | 19.75691 | 89.25606
628.49 | 15.07851 | 86.15729 | 628.19 | 22.12309 | 84.3724 | 628.2 | 19.75445 | 89.24495
628.75 | 15.07822 | 86.15522 | 628.42 | 22.1203 | 84.36178 | 628.45 | 19.75199 | 89.23385
628.98 | 15.07789 | 86.15357 | 628.68 | 22.11755 | 84.3513 | 628.7 | 19.74957 | 89.2229
629.25 | 15.07757 | 86.15171 | 628.94 | 22.11481 | 84.34082 | 628.96 | 19.74711 | 89.21179
629.5 | 15.07721 | 86.14985 | 629.18 | 22.11206 | 84.33034 | 629.2 | 19.74469 | 89.20085
629.75 | 15.07688 | 86.14778 | 629.43 | 22.10931 | 84.31986 | 629.45 | 19.74223 | 89.18974
629.99 | 15.07656 | 86.14593 | 629.69 | 22.1066 | 84.30952 | 629.71 | 19.73981 | 89.1788
630.25 | 15.07627 | 86.14406 | 629.94 | 22.10389 | 84.29918 | 629.96 | 19.73735 | 89.16769
630.49 | 15.07594 | 86.14241 | 630.19 | 22.10117 | 84.28884 | 630.2 | 19.73489 | 89.15658
630.74 | 15.07562 | 86.14056 | 630.44 | 22.0985 | 84.27863 | 630.46 | 19.73243 | 89.14547
631 | 15.07533 | 86.13869 | 630.69 | 22.09579 | 84.26829 | 630.71 | 19.72997 | 89.13437
631.25 | 15.075 | 86.13704 | 630.94 | 22.09307 | 84.25795 | 630.96 | 19.72744 | 89.12294
631.5 | 15.07468 | 86.13518 | 631.2 | 22.09036 | 84.2476 | 631.21 | 19.72495 | 89.11166
631.75 | 15.07435 | 86.13332 | 631.44 | 22.08769 | 84.2374 | 631.46 | 19.72245 | 89.10039
632.01 | 15.07406 | 86.13146 | 631.69 | 22.08498 | 84.22706 | 631.72 | 19.71996 | 89.08912
632.26 | 15.07374 | 86.12981 | 631.95 | 22.0823 | 84.21685 | 631.96 | 19.7175 | 89.07801
632.51 | 15.07345 | 86.12795 | 632.19 | 22.07962 | 84.20665 | 632.21 | 19.715 | 89.06674
632.76 | 15.07316 | 86.1263 | 632.45 | 22.07695 | 84.19645 | 632.47 | 19.71251 | 89.05547
633.01 | 15.07283 | 86.12465 | 632.7 | 22.07431 | 84.18638 | 632.71 | 19.71001 | 89.0442
633.26 | 15.07254 | 86.12279 | 632.95 | 22.07163 | 84.17617 | 632.97 | 19.70752 | 89.03292
633.51 | 15.07225 | 86.12113 | 633.2 | 22.06896 | 84.16597 | 633.22 | 19.70502 | 89.02166
633.77 | 15.07196 | 86.11948 | 633.45 | 22.06628 | 84.15576 | 633.47 | 19.70253 | 89.01039
634.01 | 15.07167 | 86.11783 | 633.71 | 22.06361 | 84.14556 | 633.72 | 19.70003 | 88.99911
634.26 | 15.07139 | 86.11617 | 633.95 | 22.06097 | 84.13549 | 633.97 | 19.69758 | 88.98801
634.52 | 15.0711 | 86.11452 | 634.2 | 22.05833 | 84.12543 | 634.22 | 19.69508 | 88.97673
634.77 | 15.07084 | 86.11287 | 634.46 | 22.05565 | 84.11522 | 634.47 | 19.69255 | 88.9653
635.02 | 15.07055 | 86.11142 | 634.71 | 22.05301 | 84.10516 | 634.73 | 19.69002 | 88.95386
635.27 | 15.07026 | 86.10977 | 634.95 | 22.05037 | 84.09509 | 634.98 | 19.68745 | 88.94227
635.52 | 15.07001 | 86.10812 | 635.22 | 22.04777 | 84.08516 | 635.23 | 19.68496 | 88.931
635.77 | 15.06972 | 86.10667 | 635.47 | 22.04517 | 84.07523 | 635.48 | 19.68239 | 88.9194
636.02 | 15.06947 | 86.10502 | 635.71 | 22.04256 | 84.06531 | 635.74 | 19.67986 | 88.90796
636.28 | 15.06922 | 86.10357 | 635.96 | 22.03999 | 84.05551 | 635.98 | 19.67729 | 88.89636
636.52 | 15.06893 | 86.10212 | 636.22 | 22.03739 | 84.04558 | 636.23 | 19.67472 | 88.88477
636.77 | 15.06867 | 86.10047 | 636.46 | 22.03479 | 84.03566 | 636.48 | 19.67216 | 88.87317
637.03 | 15.06838 | 86.09903 | 636.72 | 22.03218 | 84.02573 | 636.74 | 19.66963 | 88.86173
637.29 | 15.06813 | 86.09738 | 636.97 | 22.02962 | 84.01594 | 636.99 | 19.66706 | 88.85014
637.53 | 15.06788 | 86.09593 | 637.22 | 22.02705 | 84.00615 | 637.24 | 19.66449 | 88.83854
637.78 | 15.06759 | 86.09448 | 637.47 | 22.02448 | 83.99636 | 637.49 | 19.66192 | 88.82694
638.04 | 15.06734 | 86.09283 | 637.72 | 22.02195 | 83.9867 | 637.74 | 19.65936 | 88.81534
638.28 | 15.06708 | 86.09138 | 637.98 | 22.01938 | 83.97691 | 638 | 19.65675 | 88.80358
638.53 | 15.06683 | 86.08994 | 638.22 | 22.01689 | 83.96739 | 638.24 | 19.65419 | 88.79199
638.79 | 15.06654 | 86.08849 | 638.47 | 22.01436 | 83.95774 | 638.49 | 19.65158 | 88.78022
639.05 | 15.06629 | 86.08684 | 638.73 | 22.01183 | 83.94809 | 638.75 | 19.64898 | 88.76846
639.28 | 15.06603 | 86.08539 | 638.98 | 22.00933 | 83.93857 | 639 | 19.64641 | 88.75687
639.54 | 15.06578 | 86.08394 | 639.23 | 22.00684 | 83.92906 | 639.24 | 19.64388 | 88.74543
639.8 | 15.06553 | 86.0825 | 639.48 | 22.00434 | 83.91955 | 639.5 | 19.64131 | 88.73383
640.04 | 15.06527 | 86.08105 | 639.74 | 22.00192 | 83.91031 | 639.75 | 19.63875 | 88.72223
640.3 | 15.06502 | 86.07961 | 639.98 | 21.99946 | 83.90093 | 640 | 19.63622 | 88.7108
640.55 | 15.06477 | 86.07816 | 640.23 | 21.997 | 83.89155 | 640.25 | 19.63368 | 88.69936
640.8 | 15.06452 | 86.07672 | 640.49 | 21.99451 | 83.88204 | 640.5 | 19.63115 | 88.68793
641.05 | 15.06426 | 86.07527 | 640.74 | 21.99205 | 83.87266 | 640.75 | 19.62862 | 88.6765
641.3 | 15.06401 | 86.07382 | 640.99 | 21.98963 | 83.86342 | 641.01 | 19.62609 | 88.66506
641.55 | 15.06376 | 86.07238 | 641.24 | 21.98717 | 83.85405 | 641.26 | 19.62352 | 88.65346
641.8 | 15.0635 | 86.07093 | 641.49 | 21.98471 | 83.84467 | 641.51 | 19.62096 | 88.64186
642.05 | 15.06321 | 86.06948 | 641.73 | 21.98225 | 83.83529 | 641.76 | 19.61839 | 88.63027
642.31 | 15.06296 | 86.06783 | 642 | 21.97979 | 83.82591 | 642.01 | 19.61586 | 88.61883
642.55 | 15.06271 | 86.06638 | 642.25 | 21.97737 | 83.81667 | 642.26 | 19.61329 | 88.60723
642.81 | 15.06245 | 86.06494 | 642.49 | 21.97495 | 83.80743 | 642.52 | 19.61072 | 88.59564
643.05 | 15.0622 | 86.06349 | 642.75 | 21.97252 | 83.7982 | 642.77 | 19.60812 | 88.58387
643.31 | 15.06195 | 86.06205 | 643 | 21.9701 | 83.78896 | 643.01 | 19.60555 | 88.57228
643.56 | 15.06169 | 86.0606 | 643.25 | 21.96772 | 83.77986 | 643.27 | 19.60299 | 88.56068
643.81 | 15.06144 | 86.05915 | 643.5 | 21.96536 | 83.77089 | 643.52 | 19.60038 | 88.54892
644.06 | 15.06119 | 86.05771 | 643.76 | 21.96301 | 83.76193 | 643.77 | 19.59778 | 88.53716
644.32 | 15.06097 | 86.05626 | 644 | 21.96066 | 83.75297 | 644.02 | 19.59521 | 88.52556
644.57 | 15.06072 | 86.05502 | 644.25 | 21.95831 | 83.744 | 644.28 | 19.59261 | 88.5138
644.81 | 15.06047 | 86.05357 | 644.51 | 21.956 | 83.73517 | 644.52 | 19.59004 | 88.5022
645.06 | 15.06025 | 86.05213 | 644.76 | 21.95365 | 83.72621 | 644.78 | 19.58744 | 88.49044
645.32 | 15.06 | 86.05089 | 645 | 21.95134 | 83.71739 | 645.03 | 19.58487 | 88.47884
645.56 | 15.05974 | 86.04944 | 645.27 | 21.94899 | 83.70842 | 645.28 | 19.58227 | 88.46708
645.82 | 15.05949 | 86.048 | 645.51 | 21.94664 | 83.69946 | 645.53 | 19.57966 | 88.45532
646.08 | 15.05924 | 86.04655 | 645.76 | 21.94428 | 83.6905 | 645.78 | 19.5771 | 88.44372
646.32 | 15.05898 | 86.04511 | 646.02 | 21.94193 | 83.68153 | 646.04 | 19.57449 | 88.43196
646.57 | 15.05877 | 86.04366 | 646.27 | 21.93955 | 83.67243 | 646.28 | 19.57189 | 88.4202
646.83 | 15.05855 | 86.04242 | 646.51 | 21.93716 | 83.66333 | 646.53 | 19.56932 | 88.4086
647.08 | 15.0583 | 86.04118 | 646.77 | 21.93478 | 83.65423 | 646.79 | 19.56672 | 88.39684
647.33 | 15.05808 | 86.03974 | 647.02 | 21.93242 | 83.64526 | 647.03 | 19.56415 | 88.38524
647.58 | 15.05783 | 86.0385 | 647.26 | 21.93007 | 83.6363 | 647.28 | 19.56155 | 88.37348
647.84 | 15.05761 | 86.03705 | 647.53 | 21.92769 | 83.6272 | 647.54 | 19.55898 | 88.36188
648.08 | 15.05739 | 86.03581 | 647.78 | 21.92534 | 83.61824 | 647.79 | 19.55638 | 88.35012
648.33 | 15.05718 | 86.03457 | 648.02 | 21.92299 | 83.60927 | 648.04 | 19.55381 | 88.33852
648.59 | 15.05696 | 86.03333 | 648.27 | 21.92067 | 83.60045 | 648.29 | 19.55121 | 88.32676
648.84 | 15.05678 | 86.03209 | 648.53 | 21.91832 | 83.59149 | 648.54 | 19.54857 | 88.31483
649.09 | 15.05656 | 86.03106 | 648.78 | 21.91601 | 83.58266 | 648.8 | 19.54597 | 88.30307
649.34 | 15.05634 | 86.02982 | 649.03 | 21.91366 | 83.5737 | 649.05 | 19.54336 | 88.29131
649.59 | 15.05613 | 86.02858 | 649.28 | 21.91134 | 83.56487 | 649.3 | 19.54076 | 88.27955
649.85 | 15.05591 | 86.02734 | 649.53 | 21.90903 | 83.55604 | 649.55 | 19.53816 | 88.26779
650.09 | 15.05573 | 86.0261 | 649.78 | 21.90675 | 83.54736 | 649.8 | 19.53559 | 88.25619
650.35 | 15.05551 | 86.02506 | 650.03 | 21.90447 | 83.53867 | 650.05 | 19.53298 | 88.24443
650.6 | 15.05533 | 86.02382 | 650.29 | 21.9022 | 83.52998 | 650.3 | 19.53038 | 88.23267
650.85 | 15.05511 | 86.02279 | 650.53 | 21.89992 | 83.52129 | 650.55 | 19.52778 | 88.22091
651.09 | 15.0549 | 86.02155 | 650.79 | 21.89764 | 83.51261 | 650.8 | 19.52521 | 88.20931
651.35 | 15.05468 | 86.02031 | 651.04 | 21.89536 | 83.50392 | 651.06 | 19.52261 | 88.19755
651.6 | 15.05446 | 86.01907 | 651.29 | 21.89309 | 83.49523 | 651.3 | 19.52008 | 88.18612
651.84 | 15.05428 | 86.01783 | 651.54 | 21.89084 | 83.48668 | 651.56 | 19.51751 | 88.17452
652.1 | 15.05407 | 86.0168 | 651.8 | 21.8886 | 83.47813 | 651.81 | 19.51491 | 88.16275
652.36 | 15.05385 | 86.01556 | 652.04 | 21.88636 | 83.46958 | 652.06 | 19.51234 | 88.15116
652.61 | 15.05367 | 86.01432 | 652.29 | 21.88412 | 83.46103 | 652.31 | 19.50974 | 88.1394
652.85 | 15.05345 | 86.01329 | 652.55 | 21.88191 | 83.45262 | 652.57 | 19.50713 | 88.12763
653.11 | 15.05323 | 86.01205 | 652.8 | 21.87967 | 83.44407 | 652.82 | 19.50453 | 88.11587
653.36 | 15.05302 | 86.01081 | 653.04 | 21.87743 | 83.43552 | 653.07 | 19.50193 | 88.10411
653.61 | 15.05284 | 86.00957 | 653.3 | 21.87522 | 83.42711 | 653.32 | 19.49932 | 88.09235
653.86 | 15.05262 | 86.00854 | 653.56 | 21.87298 | 83.41856 | 653.57 | 19.49668 | 88.08043
654.12 | 15.05244 | 86.0073 | 653.8 | 21.87074 | 83.41001 | 653.82 | 19.49408 | 88.06866
654.36 | 15.05222 | 86.00626 | 654.06 | 21.8685 | 83.40146 | 654.08 | 19.49144 | 88.05674
654.61 | 15.052 | 86.00502 | 654.31 | 21.86622 | 83.39277 | 654.32 | 19.4888 | 88.04481
654.87 | 15.05179 | 86.00378 | 654.56 | 21.86398 | 83.38422 | 654.57 | 19.48616 | 88.03289
655.12 | 15.05161 | 86.00254 | 654.81 | 21.86174 | 83.37568 | 654.83 | 19.48356 | 88.02113
655.37 | 15.05139 | 86.00151 | 655.06 | 21.85953 | 83.36726 | 655.08 | 19.48092 | 88.00921
655.62 | 15.05117 | 86.00027 | 655.31 | 21.85725 | 83.35858 | 655.33 | 19.47828 | 87.99728
655.87 | 15.05099 | 85.99904 | 655.56 | 21.85501 | 83.35002 | 655.58 | 19.4756 | 87.98519
656.13 | 15.05078 | 85.998 | 655.82 | 21.85281 | 83.34162 | 655.83 | 19.47296 | 87.97327
656.38 | 15.05056 | 85.99676 | 656.07 | 21.85056 | 83.33307 | 656.08 | 19.47032 | 87.96134
656.62 | 15.05034 | 85.99552 | 656.31 | 21.84832 | 83.32451 | 656.34 | 19.46768 | 87.94942
656.88 | 15.05012 | 85.99428 | 656.57 | 21.84608 | 83.31596 | 656.59 | 19.46504 | 87.93749
657.13 | 15.04994 | 85.99304 | 656.83 | 21.84384 | 83.30742 | 656.84 | 19.4624 | 87.92557
657.38 | 15.04973 | 85.99201 | 657.07 | 21.84156 | 83.29873 | 657.09 | 19.4598 | 87.91381
657.64 | 15.04955 | 85.99077 | 657.32 | 21.83928 | 83.29004 | 657.34 | 19.45716 | 87.90188
657.88 | 15.04933 | 85.98973 | 657.58 | 21.83697 | 83.28122 | 657.59 | 19.45452 | 87.88996
658.14 | 15.04915 | 85.98849 | 657.83 | 21.83465 | 83.27239 | 657.84 | 19.45188 | 87.87803
658.39 | 15.04893 | 85.98747 | 658.07 | 21.8323 | 83.26343 | 658.1 | 19.44924 | 87.86611
658.64 | 15.04875 | 85.98623 | 658.33 | 21.82995 | 83.25446 | 658.35 | 19.44664 | 87.85435
658.89 | 15.04857 | 85.98519 | 658.59 | 21.8276 | 83.2455 | 658.6 | 19.444 | 87.84243
659.14 | 15.04835 | 85.98416 | 658.83 | 21.82529 | 83.23667 | 658.85 | 19.44136 | 87.8305
659.39 | 15.04817 | 85.98292 | 659.08 | 21.82294 | 83.22771 | 659.1 | 19.43872 | 87.81857
659.64 | 15.04795 | 85.98188 | 659.34 | 21.82062 | 83.21888 | 659.35 | 19.43608 | 87.80665
659.9 | 15.04777 | 85.98064 | 659.59 | 21.81831 | 83.21006 | 659.61 | 19.43344 | 87.79472
660.15 | 15.04756 | 85.97962 | 659.83 | 21.81596 | 83.2011 | 659.86 | 19.4308 | 87.7828
660.4 | 15.04734 | 85.97838 | 660.09 | 21.81365 | 83.19227 | 660.1 | 19.4282 | 87.77104
660.65 | 15.04716 | 85.97714 | 660.34 | 21.81133 | 83.18345 | 660.36 | 19.42556 | 87.75911
660.9 | 15.04694 | 85.9761 | 660.59 | 21.80909 | 83.1749 | 660.61 | 19.42292 | 87.74719
661.15 | 15.04673 | 85.97486 | 660.84 | 21.80685 | 83.16635 | 660.86 | 19.42032 | 87.73543
661.4 | 15.04654 | 85.97362 | 661.09 | 21.80464 | 83.15793 | 661.11 | 19.41768 | 87.72351
661.66 | 15.04633 | 85.97259 | 661.34 | 21.80244 | 83.14952 | 661.36 | 19.41507 | 87.71174
661.9 | 15.04611 | 85.97135 | 661.6 | 21.80023 | 83.14111 | 661.62 | 19.41243 | 87.69982
662.16 | 15.04593 | 85.97011 | 661.85 | 21.7981 | 83.13298 | 661.87 | 19.40979 | 87.68789
662.41 | 15.04571 | 85.96908 | 662.1 | 21.79596 | 83.12484 | 662.11 | 19.40716 | 87.67597
662.66 | 15.04553 | 85.96784 | 662.35 | 21.79383 | 83.1167 | 662.37 | 19.40452 | 87.66404
662.92 | 15.04535 | 85.96681 | 662.61 | 21.79177 | 83.10884 | 662.62 | 19.40188 | 87.65212
663.17 | 15.04517 | 85.96577 | 662.85 | 21.78967 | 83.10084 | 662.87 | 19.39924 | 87.64019
663.41 | 15.04495 | 85.96474 | 663.1 | 21.78761 | 83.09298 | 663.12 | 19.3966 | 87.62827
663.67 | 15.04477 | 85.9635 | 663.36 | 21.78559 | 83.08526 | 663.38 | 19.39396 | 87.61635
663.91 | 15.04459 | 85.96247 | 663.6 | 21.78356 | 83.07754 | 663.62 | 19.39132 | 87.60442
664.17 | 15.04441 | 85.96143 | 663.86 | 21.78157 | 83.06996 | 663.87 | 19.38868 | 87.5925
664.42 | 15.04423 | 85.9604 | 664.12 | 21.77955 | 83.06223 | 664.13 | 19.386 | 87.58041
664.67 | 15.04405 | 85.95937 | 664.36 | 21.77752 | 83.05451 | 664.38 | 19.38336 | 87.56849
664.92 | 15.04383 | 85.95833 | 664.61 | 21.77546 | 83.04665 | 664.63 | 19.38072 | 87.55656
665.18 | 15.04365 | 85.95709 | 664.87 | 21.77337 | 83.03865 | 664.88 | 19.37805 | 87.54447
665.43 | 15.04344 | 85.95606 | 665.12 | 21.77127 | 83.03066 | 665.13 | 19.37537 | 87.53238
665.67 | 15.04325 | 85.95482 | 665.36 | 21.76921 | 83.0228 | 665.39 | 19.3727 | 87.52029
665.93 | 15.04307 | 85.95379 | 665.62 | 21.76715 | 83.01494 | 665.64 | 19.37002 | 87.50821
666.19 | 15.04289 | 85.95276 | 665.87 | 21.76512 | 83.00721 | 665.88 | 19.36735 | 87.49612
666.43 | 15.04271 | 85.95172 | 666.12 | 21.76303 | 82.99922 | 666.14 | 19.36471 | 87.48419
666.68 | 15.04253 | 85.95069 | 666.37 | 21.76093 | 82.99121 | 666.39 | 19.36203 | 87.4721
666.94 | 15.04235 | 85.94966 | 666.63 | 21.75879 | 82.98308 | 666.64 | 19.35935 | 87.46002
667.19 | 15.04221 | 85.94862 | 666.87 | 21.7567 | 82.97508 | 666.89 | 19.35668 | 87.44793
667.43 | 15.04203 | 85.9478 | 667.13 | 21.7546 | 82.96708 | 667.14 | 19.354 | 87.43584
667.69 | 15.04184 | 85.94677 | 667.38 | 21.75258 | 82.95936 | 667.39 | 19.35129 | 87.42359
667.95 | 15.0417 | 85.94573 | 667.64 | 21.75055 | 82.95164 | 667.65 | 19.34862 | 87.4115
668.19 | 15.04152 | 85.9449 | 667.87 | 21.74856 | 82.94405 | 667.9 | 19.34594 | 87.39941
668.44 | 15.04134 | 85.94387 | 668.13 | 21.74654 | 82.93633 | 668.15 | 19.34326 | 87.38733
668.71 | 15.04116 | 85.94284 | 668.39 | 21.74451 | 82.92861 | 668.4 | 19.34059 | 87.37524
668.94 | 15.04098 | 85.94181 | 668.64 | 21.74249 | 82.92089 | 668.65 | 19.33791 | 87.36315
669.2 | 15.0408 | 85.94077 | 668.89 | 21.74046 | 82.91316 | 668.91 | 19.33527 | 87.35123
669.45 | 15.04061 | 85.93974 | 669.14 | 21.73844 | 82.90544 | 669.15 | 19.3326 | 87.33914
669.7 | 15.04043 | 85.9387 | 669.39 | 21.73641 | 82.89772 | 669.41 | 19.32992 | 87.32705
669.95 | 15.04029 | 85.93768 | 669.64 | 21.73446 | 82.89027 | 669.66 | 19.32728 | 87.31513
670.21 | 15.04011 | 85.93685 | 669.89 | 21.73247 | 82.88269 | 669.91 | 19.32461 | 87.30304
670.46 | 15.03993 | 85.93581 | 670.14 | 21.73052 | 82.87524 | 670.16 | 19.32193 | 87.29095
670.71 | 15.03975 | 85.93478 | 670.4 | 21.72857 | 82.8678 | 670.41 | 19.31929 | 87.27903
670.96 | 15.03957 | 85.93375 | 670.64 | 21.72661 | 82.86035 | 670.66 | 19.31662 | 87.26694
671.2 | 15.03942 | 85.93272 | 670.89 | 21.72463 | 82.85277 | 670.92 | 19.31398 | 87.25501
671.46 | 15.03924 | 85.93189 | 671.15 | 21.72264 | 82.84518 | 671.17 | 19.3113 | 87.24293
671.72 | 15.03906 | 85.93085 | 671.41 | 21.72065 | 82.8376 | 671.42 | 19.30862 | 87.23084
671.96 | 15.03892 | 85.92983 | 671.65 | 21.7187 | 82.83015 | 671.67 | 19.30595 | 87.21875
672.22 | 15.03873 | 85.929 | 671.9 | 21.71678 | 82.82284 | 671.92 | 19.30327 | 87.20666
672.47 | 15.03855 | 85.92796 | 672.16 | 21.71483 | 82.8154 | 672.18 | 19.3006 | 87.19457
672.72 | 15.03837 | 85.92693 | 672.41 | 21.71291 | 82.80809 | 672.42 | 19.29792 | 87.18248
672.96 | 15.03819 | 85.9259 | 672.66 | 21.71099 | 82.80078 | 672.68 | 19.29525 | 87.1704
673.23 | 15.03801 | 85.92487 | 672.91 | 21.70911 | 82.79361 | 672.93 | 19.29257 | 87.15831
673.47 | 15.03783 | 85.92383 | 673.16 | 21.70723 | 82.78644 | 673.18 | 19.28989 | 87.14622
673.71 | 15.03769 | 85.9228 | 673.41 | 21.70532 | 82.77913 | 673.44 | 19.28718 | 87.13397
673.98 | 15.03751 | 85.92197 | 673.67 | 21.70344 | 82.77196 | 673.68 | 19.28451 | 87.12188
674.24 | 15.03729 | 85.92094 | 673.91 | 21.70159 | 82.76492 | 673.93 | 19.28183 | 87.10979
674.47 | 15.03711 | 85.9197 | 674.17 | 21.69975 | 82.75789 | 674.19 | 19.27916 | 87.0977
674.73 | 15.03696 | 85.91867 | 674.42 | 21.69794 | 82.751 | 674.43 | 19.27648 | 87.08562
674.99 | 15.03678 | 85.91784 | 674.67 | 21.6961 | 82.74396 | 674.68 | 19.2738 | 87.07353
675.23 | 15.0366 | 85.91681 | 674.92 | 21.69425 | 82.73693 | 674.94 | 19.27113 | 87.06144
675.48 | 15.03642 | 85.91578 | 675.17 | 21.69237 | 82.72976 | 675.19 | 19.26845 | 87.04935
675.74 | 15.03624 | 85.91474 | 675.43 | 21.69049 | 82.72259 | 675.44 | 19.26578 | 87.03727
675.99 | 15.03606 | 85.91371 | 675.67 | 21.68861 | 82.71542 | 675.69 | 19.2631 | 87.02518
676.24 | 15.03588 | 85.91267 | 675.93 | 21.6867 | 82.70811 | 675.95 | 19.26039 | 87.01293
676.49 | 15.0357 | 85.91164 | 676.18 | 21.68474 | 82.70067 | 676.2 | 19.25771 | 87.00084
676.74 | 15.03552 | 85.91061 | 676.43 | 21.68283 | 82.69335 | 676.44 | 19.25504 | 86.98875
677 | 15.03534 | 85.90958 | 676.68 | 21.68087 | 82.68591 | 676.7 | 19.25233 | 86.9765
677.25 | 15.03516 | 85.90854 | 676.93 | 21.67896 | 82.6786 | 676.95 | 19.24965 | 86.96441
677.49 | 15.03497 | 85.90751 | 677.19 | 21.67701 | 82.67115 | 677.21 | 19.24694 | 86.95216
677.74 | 15.03479 | 85.90648 | 677.44 | 21.67509 | 82.66384 | 677.45 | 19.24426 | 86.94007
678 | 15.03461 | 85.90545 | 677.68 | 21.67314 | 82.6564 | 677.72 | 19.24152 | 86.92766
678.25 | 15.03447 | 85.90441 | 677.94 | 21.67118 | 82.64895 | 677.96 | 19.2388 | 86.9154
678.5 | 15.03429 | 85.90359 | 678.19 | 21.66927 | 82.64164 | 678.2 | 19.23609 | 86.90315
678.75 | 15.03414 | 85.90255 | 678.45 | 21.66731 | 82.6342 | 678.46 | 19.23334 | 86.89074
679.01 | 15.03396 | 85.90173 | 678.69 | 21.66543 | 82.62703 | 678.72 | 19.2306 | 86.87832
679.26 | 15.03378 | 85.90069 | 678.95 | 21.66355 | 82.61986 | 678.96 | 19.22785 | 86.86591
679.5 | 15.0336 | 85.89966 | 679.2 | 21.66164 | 82.61255 | 679.21 | 19.2251 | 86.85349
679.76 | 15.03338 | 85.89863 | 679.45 | 21.65979 | 82.60552 | 679.47 | 19.22235 | 86.84108
680.01 | 15.03324 | 85.89739 | 679.7 | 21.65791 | 82.59834 | 679.72 | 19.21964 | 86.82883
680.26 | 15.03306 | 85.89656 | 679.95 | 21.65607 | 82.59131 | 679.97 | 19.21696 | 86.81674
680.52 | 15.03288 | 85.89553 | 680.21 | 21.65419 | 82.58414 | 680.23 | 19.21429 | 86.80465
680.77 | 15.03273 | 85.8945 | 680.45 | 21.65235 | 82.57711 | 680.48 | 19.21158 | 86.7924
681.01 | 15.03255 | 85.89367 | 680.71 | 21.6505 | 82.57007 | 680.72 | 19.2089 | 86.78032
681.27 | 15.03241 | 85.89263 | 680.96 | 21.64866 | 82.56304 | 680.97 | 19.20619 | 86.76806
681.53 | 15.03223 | 85.89181 | 681.21 | 21.64681 | 82.55601 | 681.23 | 19.20351 | 86.75597
681.78 | 15.03205 | 85.89078 | 681.46 | 21.64493 | 82.54884 | 681.48 | 19.20084 | 86.74388
682.01 | 15.03186 | 85.88974 | 681.71 | 21.64309 | 82.54181 | 681.73 | 19.19813 | 86.73164
682.28 | 15.03172 | 85.88871 | 681.97 | 21.64132 | 82.53505 | 681.98 | 19.19545 | 86.71955
682.54 | 15.03154 | 85.88789 | 682.22 | 21.63955 | 82.52829 | 682.23 | 19.19274 | 86.7073
682.77 | 15.03136 | 85.88685 | 682.47 | 21.63777 | 82.52153 | 682.48 | 19.19003 | 86.69504
683.02 | 15.03118 | 85.88582 | 682.71 | 21.63597 | 82.51464 | 682.74 | 19.18735 | 86.68296
683.29 | 15.031 | 85.88478 | 682.97 | 21.63419 | 82.50788 | 682.99 | 19.18464 | 86.67071
683.54 | 15.03082 | 85.88375 | 683.23 | 21.63239 | 82.50099 | 683.24 | 19.18189 | 86.65829
683.78 | 15.03064 | 85.88272 | 683.47 | 21.63061 | 82.49423 | 683.49 | 19.17918 | 86.64604
684.03 | 15.03045 | 85.88169 | 683.73 | 21.62881 | 82.48733 | 683.74 | 19.17647 | 86.63379
684.29 | 15.03031 | 85.88065 | 683.98 | 21.62704 | 82.48058 | 684 | 19.17376 | 86.62154
684.54 | 15.03013 | 85.87982 | 684.23 | 21.62526 | 82.47382 | 684.24 | 19.17101 | 86.60912
684.78 | 15.02991 | 85.8788 | 684.48 | 21.62349 | 82.46706 | 684.49 | 19.1683 | 86.59687
685.04 | 15.02973 | 85.87756 | 684.73 | 21.62176 | 82.46045 | 684.75 | 19.16558 | 86.58462
685.29 | 15.02955 | 85.87652 | 684.98 | 21.62002 | 82.45383 | 685 | 19.16284 | 86.5722
685.55 | 15.02941 | 85.87549 | 685.23 | 21.61828 | 82.44721 | 685.25 | 19.16012 | 86.55996
685.8 | 15.02923 | 85.87466 | 685.49 | 21.61655 | 82.44059 | 685.5 | 19.15738 | 86.54754
686.05 | 15.02904 | 85.87363 | 685.74 | 21.61481 | 82.43397 | 685.75 | 19.15463 | 86.53513
686.3 | 15.02886 | 85.8726 | 685.99 | 21.61311 | 82.42749 | 686.01 | 19.15188 | 86.52271
686.56 | 15.02868 | 85.87156 | 686.24 | 21.61138 | 82.42087 | 686.26 | 19.14913 | 86.5103
686.8 | 15.02847 | 85.87053 | 686.49 | 21.60964 | 82.41425 | 686.51 | 19.14642 | 86.49804
687.05 | 15.02829 | 85.86929 | 686.74 | 21.60794 | 82.40777 | 686.76 | 19.14371 | 86.48579
687.31 | 15.0281 | 85.86826 | 687 | 21.60621 | 82.40115 | 687.01 | 19.141 | 86.47354
687.56 | 15.02789 | 85.86723 | 687.25 | 21.60447 | 82.39453 | 687.27 | 19.13825 | 86.46113
687.81 | 15.02771 | 85.86599 | 687.5 | 21.60277 | 82.38805 | 687.51 | 19.13554 | 86.44887
688.06 | 15.02753 | 85.86495 | 687.75 | 21.60104 | 82.38143 | 687.77 | 19.13279 | 86.43646
688.31 | 15.02731 | 85.86392 | 688.01 | 21.59934 | 82.37495 | 688.02 | 19.13008 | 86.42421
688.57 | 15.02713 | 85.86268 | 688.25 | 21.5976 | 82.36833 | 688.27 | 19.12733 | 86.41179
688.81 | 15.02695 | 85.86164 | 688.5 | 21.59587 | 82.36171 | 688.52 | 19.12458 | 86.39938
689.07 | 15.02673 | 85.86061 | 688.76 | 21.59417 | 82.35523 | 688.78 | 19.1218 | 86.3868
689.32 | 15.02655 | 85.85937 | 689.01 | 21.59243 | 82.34861 | 689.02 | 19.11905 | 86.37439
689.57 | 15.02637 | 85.85834 | 689.26 | 21.5907 | 82.34199 | 689.27 | 19.11626 | 86.36181
689.82 | 15.02619 | 85.85731 | 689.51 | 21.589 | 82.33551 | 689.53 | 19.11352 | 86.34939
690.07 | 15.02601 | 85.85627 | 689.76 | 21.5873 | 82.32903 | 689.78 | 19.11077 | 86.33698
690.33 | 15.02579 | 85.85524 | 690.01 | 21.5856 | 82.32255 | 690.03 | 19.10795 | 86.32424
690.58 | 15.02557 | 85.854 | 690.26 | 21.5839 | 82.31607 | 690.28 | 19.10516 | 86.31166
690.83 | 15.02539 | 85.85276 | 690.52 | 21.58224 | 82.30972 | 690.53 | 19.10242 | 86.29925
691.08 | 15.02521 | 85.85173 | 690.77 | 21.58057 | 82.30338 | 690.78 | 19.09967 | 86.28683
691.33 | 15.02499 | 85.8507 | 691.02 | 21.57891 | 82.29703 | 691.04 | 19.09692 | 86.27442
691.58 | 15.02481 | 85.84946 | 691.27 | 21.57725 | 82.29069 | 691.29 | 19.09417 | 86.262
691.83 | 15.02463 | 85.84842 | 691.52 | 21.57555 | 82.28421 | 691.54 | 19.09142 | 86.24959
692.08 | 15.02442 | 85.84739 | 691.78 | 21.57388 | 82.27787 | 691.79 | 19.08868 | 86.23717
692.33 | 15.0242 | 85.84615 | 692.03 | 21.57222 | 82.27152 | 692.04 | 19.08596 | 86.22492
692.59 | 15.02402 | 85.84491 | 692.27 | 21.57056 | 82.26518 | 692.29 | 19.08322 | 86.21251
692.84 | 15.02384 | 85.84388 | 692.52 | 21.56889 | 82.25884 | 692.55 | 19.0805 | 86.20025
693.09 | 15.02366 | 85.84284 | 692.78 | 21.56727 | 82.25263 | 692.81 | 19.07779 | 86.188
693.34 | 15.02344 | 85.84181 | 693.03 | 21.56564 | 82.24643 | 693.05 | 19.07508 | 86.17575
693.6 | 15.02326 | 85.84057 | 693.28 | 21.56401 | 82.24022 | 693.3 | 19.07237 | 86.1635
693.84 | 15.02308 | 85.83954 | 693.54 | 21.56242 | 82.23415 | 693.56 | 19.06962 | 86.15108
694.1 | 15.02286 | 85.83851 | 693.79 | 21.56079 | 82.22795 | 693.8 | 19.06691 | 86.13883
694.35 | 15.02268 | 85.83727 | 694.03 | 21.5592 | 82.22188 | 694.06 | 19.06416 | 86.12642
694.6 | 15.02246 | 85.83623 | 694.29 | 21.55758 | 82.21568 | 694.31 | 19.06145 | 86.11417
694.86 | 15.02228 | 85.83499 | 694.54 | 21.55598 | 82.20961 | 694.56 | 19.0587 | 86.10176
695.11 | 15.0221 | 85.83396 | 694.79 | 21.55439 | 82.20354 | 694.82 | 19.05599 | 86.0895
695.35 | 15.02192 | 85.83293 | 695.04 | 21.5528 | 82.19747 | 695.07 | 19.05324 | 86.07709
695.61 | 15.0217 | 85.8319 | 695.3 | 21.55121 | 82.1914 | 695.31 | 19.05049 | 86.06467
695.86 | 15.02149 | 85.83066 | 695.55 | 21.54962 | 82.18534 | 695.57 | 19.04778 | 86.05242
696.11 | 15.02131 | 85.82942 | 695.8 | 21.54807 | 82.17941 | 695.82 | 19.04503 | 86.04001
696.36 | 15.02113 | 85.82838 | 696.06 | 21.54648 | 82.17334 | 696.07 | 19.04229 | 86.02759
696.62 | 15.02094 | 85.82735 | 696.31 | 21.54488 | 82.16728 | 696.32 | 19.03957 | 86.01534
696.87 | 15.02076 | 85.82631 | 696.55 | 21.54329 | 82.16121 | 696.57 | 19.03683 | 86.00293
697.11 | 15.02058 | 85.82529 | 696.8 | 21.5417 | 82.15514 | 696.82 | 19.03408 | 85.99051
697.37 | 15.02037 | 85.82425 | 697.06 | 21.54015 | 82.14921 | 697.07 | 19.03133 | 85.9781
697.63 | 15.02019 | 85.82301 | 697.31 | 21.53856 | 82.14314 | 697.32 | 19.02858 | 85.96568
697.87 | 15.01997 | 85.82198 | 697.55 | 21.537 | 82.13721 | 697.58 | 19.02583 | 85.95327
698.12 | 15.01979 | 85.82074 | 697.81 | 21.53541 | 82.13114 | 697.83 | 19.02305 | 85.94069
698.38 | 15.01957 | 85.8197 | 698.07 | 21.53386 | 82.12522 | 698.08 | 19.02027 | 85.92811
698.63 | 15.01939 | 85.81846 | 698.32 | 21.5323 | 82.11929 | 698.33 | 19.01752 | 85.9157
698.87 | 15.01921 | 85.81744 | 698.57 | 21.53075 | 82.11336 | 698.58 | 19.01477 | 85.90328
699.13 | 15.01899 | 85.8164 | 698.82 | 21.52919 | 82.10743 | 698.84 | 19.01199 | 85.89071
699.38 | 15.01878 | 85.81516 | 699.07 | 21.5276 | 82.10136 | 699.09 | 19.00924 | 85.87829
699.64 | 15.01859 | 85.81392 | 699.32 | 21.52608 | 82.09557 | 699.34 | 19.00649 | 85.86588
699.89 | 15.01838 | 85.81289 | 699.57 | 21.52453 | 82.08964 | 699.6 | 19.00374 | 85.85346
700.13 | 15.0182 | 85.81165 | 699.83 | 21.52301 | 82.08385 | 699.84 | 19.00099 | 85.84105
700.38 | 15.01798 | 85.81061 | 700.07 | 21.52145 | 82.07791 | 700.1 | 18.99825 | 85.82863
700.64 | 15.01776 | 85.80938 | 700.33 | 21.5199 | 82.07199 | 700.35 | 18.9955 | 85.81622
700.89 | 15.01758 | 85.80814 | 700.59 | 21.51838 | 82.06619 | 700.6 | 18.99275 | 85.8038
701.14 | 15.01737 | 85.80711 | 700.83 | 21.51686 | 82.0604 | 700.85 | 18.99007 | 85.79171
701.39 | 15.01715 | 85.80587 | 701.08 | 21.51534 | 82.05461 | 701.1 | 18.98733 | 85.7793
701.65 | 15.01693 | 85.80463 | 701.34 | 21.51386 | 82.04896 | 701.35 | 18.98461 | 85.76705
701.9 | 15.01671 | 85.80339 | 701.58 | 21.51238 | 82.0433 | 701.6 | 18.98187 | 85.75463
702.14 | 15.0165 | 85.80215 | 701.84 | 21.51093 | 82.03779 | 701.86 | 18.97915 | 85.74238
702.4 | 15.01628 | 85.80091 | 702.09 | 21.50945 | 82.03213 | 702.11 | 18.97641 | 85.72997
702.66 | 15.01606 | 85.79967 | 702.34 | 21.50804 | 82.02676 | 702.36 | 18.97369 | 85.71771
702.9 | 15.01585 | 85.79843 | 702.6 | 21.50659 | 82.02124 | 702.61 | 18.97095 | 85.7053
703.16 | 15.01559 | 85.79719 | 702.85 | 21.50518 | 82.01586 | 702.86 | 18.9682 | 85.69288
703.41 | 15.01538 | 85.79574 | 703.1 | 21.50374 | 82.01035 | 703.11 | 18.96545 | 85.68047
703.66 | 15.01512 | 85.7945 | 703.35 | 21.50233 | 82.00497 | 703.36 | 18.9627 | 85.66805
703.91 | 15.01491 | 85.79306 | 703.6 | 21.50088 | 81.99945 | 703.62 | 18.95995 | 85.65564
704.16 | 15.01469 | 85.79182 | 703.85 | 21.49951 | 81.99421 | 703.87 | 18.95717 | 85.64306
704.41 | 15.01447 | 85.79058 | 704.1 | 21.4981 | 81.98883 | 704.12 | 18.95439 | 85.63049
704.67 | 15.01426 | 85.78934 | 704.36 | 21.49665 | 81.98332 | 704.38 | 18.9516 | 85.61791
704.91 | 15.014 | 85.7881 | 704.61 | 21.49524 | 81.97794 | 704.62 | 18.94885 | 85.60549
705.16 | 15.01379 | 85.78665 | 704.85 | 21.49383 | 81.97256 | 704.88 | 18.94607 | 85.59292
705.43 | 15.01353 | 85.78541 | 705.1 | 21.49242 | 81.96719 | 705.13 | 18.94328 | 85.58033
705.67 | 15.01332 | 85.78396 | 705.36 | 21.49101 | 81.9618 | 705.38 | 18.94054 | 85.56792
705.92 | 15.01306 | 85.78272 | 705.61 | 21.4896 | 81.95643 | 705.63 | 18.93775 | 85.55534
706.18 | 15.01285 | 85.78128 | 705.86 | 21.48819 | 81.95105 | 705.88 | 18.93497 | 85.54276
706.42 | 15.01259 | 85.78004 | 706.11 | 21.48674 | 81.94553 | 706.13 | 18.93222 | 85.53035
706.68 | 15.01238 | 85.77859 | 706.36 | 21.48533 | 81.94016 | 706.38 | 18.92947 | 85.51794
706.93 | 15.01212 | 85.77735 | 706.62 | 21.48392 | 81.93478 | 706.63 | 18.92669 | 85.50536
707.18 | 15.01187 | 85.77591 | 706.88 | 21.48251 | 81.9294 | 706.9 | 18.92394 | 85.49294
707.43 | 15.01165 | 85.77446 | 707.12 | 21.4811 | 81.92402 | 707.14 | 18.92119 | 85.48053
707.68 | 15.0114 | 85.77322 | 707.37 | 21.47969 | 81.91864 | 707.39 | 18.91844 | 85.46811
707.94 | 15.01118 | 85.77178 | 707.63 | 21.47828 | 81.91327 | 707.64 | 18.9157 | 85.4557
708.19 | 15.01093 | 85.77054 | 707.87 | 21.47684 | 81.90775 | 707.9 | 18.91295 | 85.44328
708.44 | 15.01068 | 85.76909 | 708.13 | 21.47539 | 81.90223 | 708.15 | 18.9102 | 85.43087
708.69 | 15.01042 | 85.76765 | 708.38 | 21.47394 | 81.89672 | 708.39 | 18.90745 | 85.41846
708.94 | 15.01017 | 85.7662 | 708.63 | 21.4725 | 81.8912 | 708.65 | 18.9047 | 85.40604
709.2 | 15.00992 | 85.76475 | 708.89 | 21.47105 | 81.88569 | 708.91 | 18.90196 | 85.39363
709.45 | 15.00966 | 85.7633 | 709.13 | 21.4696 | 81.88017 | 709.16 | 18.89921 | 85.38121
709.69 | 15.00945 | 85.76186 | 709.39 | 21.46816 | 81.87466 | 709.4 | 18.89642 | 85.36863
709.95 | 15.00919 | 85.76062 | 709.65 | 21.46671 | 81.86914 | 709.66 | 18.89368 | 85.35622
710.2 | 15.00894 | 85.75917 | 709.89 | 21.46526 | 81.86362 | 709.91 | 18.89093 | 85.3438
710.46 | 15.00869 | 85.75773 | 710.14 | 21.46382 | 81.85811 | 710.15 | 18.88818 | 85.33139
710.7 | 15.00843 | 85.75628 | 710.4 | 21.46241 | 81.85273 | 710.41 | 18.88543 | 85.31898
710.96 | 15.00818 | 85.75484 | 710.64 | 21.461 | 81.84735 | 710.67 | 18.88268 | 85.30656
711.21 | 15.00793 | 85.75339 | 710.89 | 21.45959 | 81.84197 | 710.92 | 18.8799 | 85.29398
711.46 | 15.00771 | 85.75194 | 711.15 | 21.45818 | 81.83659 | 711.16 | 18.87715 | 85.28157
711.71 | 15.00746 | 85.7507 | 711.4 | 21.45677 | 81.83122 | 711.41 | 18.8744 | 85.26915
711.97 | 15.0072 | 85.74926 | 711.65 | 21.45536 | 81.82584 | 711.68 | 18.87166 | 85.25674
712.21 | 15.00695 | 85.74781 | 711.9 | 21.45398 | 81.8206 | 711.92 | 18.86887 | 85.24416
712.46 | 15.0067 | 85.74636 | 712.15 | 21.45257 | 81.81522 | 712.17 | 18.86612 | 85.23174
712.72 | 15.00645 | 85.74492 | 712.41 | 21.45116 | 81.80984 | 712.43 | 18.86338 | 85.21933
712.97 | 15.00619 | 85.74347 | 712.65 | 21.44979 | 81.8046 | 712.68 | 18.86063 | 85.20691
713.22 | 15.00594 | 85.74203 | 712.92 | 21.44841 | 81.79936 | 712.93 | 18.85788 | 85.1945
713.48 | 15.00569 | 85.74058 | 713.16 | 21.44704 | 81.79412 | 713.18 | 18.8551 | 85.18192
713.72 | 15.0054 | 85.73913 | 713.4 | 21.4457 | 81.78902 | 713.43 | 18.85235 | 85.16951
713.98 | 15.00514 | 85.73748 | 713.66 | 21.44437 | 81.78392 | 713.69 | 18.8496 | 85.15709
714.23 | 15.00489 | 85.73603 | 713.92 | 21.44303 | 81.77882 | 713.94 | 18.84682 | 85.14451
714.48 | 15.00464 | 85.73459 | 714.17 | 21.44169 | 81.77371 | 714.18 | 18.84407 | 85.1321
714.73 | 15.00438 | 85.73314 | 714.42 | 21.44035 | 81.76861 | 714.44 | 18.84128 | 85.11952
714.98 | 15.00413 | 85.73169 | 714.67 | 21.43901 | 81.76351 | 714.69 | 18.83854 | 85.10711
715.24 | 15.00388 | 85.73025 | 714.92 | 21.43771 | 81.75855 | 714.94 | 18.83575 | 85.09453
715.49 | 15.00359 | 85.7288 | 715.18 | 21.43641 | 81.75358 | 715.19 | 18.833 | 85.08212
715.74 | 15.00334 | 85.72715 | 715.43 | 21.43511 | 81.74861 | 715.45 | 18.83026 | 85.0697
715.99 | 15.00305 | 85.72571 | 715.68 | 21.43384 | 81.74379 | 715.69 | 18.82751 | 85.05729
716.25 | 15.00279 | 85.72405 | 715.93 | 21.43254 | 81.73882 | 715.95 | 18.82476 | 85.04487
716.49 | 15.00254 | 85.7226 | 716.18 | 21.43124 | 81.73386 | 716.2 | 18.82198 | 85.03229
716.74 | 15.00229 | 85.72116 | 716.43 | 21.42994 | 81.7289 | 716.45 | 18.81923 | 85.01988
717 | 15.002 | 85.71971 | 716.69 | 21.42864 | 81.72393 | 716.71 | 18.81648 | 85.00747
717.25 | 15.00171 | 85.71806 | 716.93 | 21.4273 | 81.71883 | 716.95 | 18.81373 | 84.99505
717.5 | 15.00142 | 85.7164 | 717.19 | 21.42592 | 81.71359 | 717.2 | 18.81095 | 84.98247
717.75 | 15.00117 | 85.71475 | 717.44 | 21.42451 | 81.70821 | 717.46 | 18.8082 | 84.97005
718 | 15.00088 | 85.71331 | 717.69 | 21.42314 | 81.70297 | 717.71 | 18.80549 | 84.95781
718.25 | 15.00059 | 85.71166 | 717.94 | 21.42177 | 81.69773 | 717.97 | 18.80274 | 84.94539
718.5 | 15.0003 | 85.71001 | 718.2 | 21.42043 | 81.69263 | 718.21 | 18.79999 | 84.93298
718.76 | 15.00005 | 85.70835 | 718.45 | 21.41905 | 81.68739 | 718.46 | 18.79728 | 84.92073
719.01 | 14.99976 | 85.7069 | 718.69 | 21.41768 | 81.68215 | 718.72 | 18.79453 | 84.90831
719.26 | 14.99943 | 85.70525 | 718.95 | 21.41631 | 81.67691 | 718.97 | 18.79178 | 84.8959
719.51 | 14.99914 | 85.70339 | 719.21 | 21.41493 | 81.67167 | 719.22 | 18.78907 | 84.88364
719.77 | 14.99885 | 85.70174 | 719.45 | 21.41352 | 81.66629 | 719.47 | 18.78632 | 84.87123
720.02 | 14.9986 | 85.70009 | 719.7 | 21.41215 | 81.66105 | 719.72 | 18.78361 | 84.85898
720.26 | 14.99831 | 85.69864 | 719.96 | 21.41074 | 81.65567 | 719.98 | 18.78086 | 84.84656
720.51 | 14.99802 | 85.69699 | 720.21 | 21.4094 | 81.65057 | 720.23 | 18.77815 | 84.83431
720.77 | 14.9977 | 85.69533 | 720.46 | 21.40806 | 81.64547 | 720.48 | 18.7754 | 84.8219
721.02 | 14.99741 | 85.69348 | 720.71 | 21.40672 | 81.64036 | 720.73 | 18.77266 | 84.80948
721.28 | 14.99708 | 85.69182 | 720.97 | 21.40539 | 81.63526 | 720.98 | 18.76991 | 84.79707
721.53 | 14.99679 | 85.68996 | 721.22 | 21.40409 | 81.6303 | 721.23 | 18.76716 | 84.78465
721.78 | 14.9965 | 85.68831 | 721.46 | 21.40275 | 81.6252 | 721.48 | 18.76441 | 84.77224
722.03 | 14.99618 | 85.68666 | 721.72 | 21.40145 | 81.62023 | 721.74 | 18.7617 | 84.75999
722.28 | 14.99589 | 85.6848 | 721.98 | 21.40014 | 81.61527 | 721.99 | 18.75895 | 84.74757
722.54 | 14.9956 | 85.68314 | 722.22 | 21.39884 | 81.6103 | 722.24 | 18.75624 | 84.73532
722.78 | 14.99527 | 85.68149 | 722.47 | 21.39754 | 81.60534 | 722.49 | 18.75353 | 84.72307
723.04 | 14.99498 | 85.67963 | 722.73 | 21.39628 | 81.60051 | 722.74 | 18.75078 | 84.71066
723.29 | 14.99466 | 85.67798 | 722.98 | 21.39497 | 81.59555 | 723 | 18.74807 | 84.6984
723.54 | 14.99437 | 85.67612 | 723.23 | 21.39371 | 81.59072 | 723.25 | 18.74532 | 84.68599
723.79 | 14.99408 | 85.67447 | 723.48 | 21.39248 | 81.58603 | 723.5 | 18.74261 | 84.67374
724.05 | 14.99375 | 85.67281 | 723.73 | 21.39121 | 81.58121 | 723.75 | 18.7399 | 84.66149
724.29 | 14.99343 | 85.67096 | 723.98 | 21.38998 | 81.57652 | 724 | 18.73718 | 84.64923
724.55 | 14.99314 | 85.66909 | 724.23 | 21.38875 | 81.57183 | 724.26 | 18.73447 | 84.63698
724.8 | 14.99281 | 85.66744 | 724.49 | 21.38752 | 81.56714 | 724.5 | 18.73172 | 84.62457
725.05 | 14.99249 | 85.66559 | 724.74 | 21.3863 | 81.56245 | 724.75 | 18.72901 | 84.61232
725.3 | 14.9922 | 85.66372 | 724.99 | 21.38507 | 81.55777 | 725.01 | 18.7263 | 84.60007
725.55 | 14.99187 | 85.66207 | 725.24 | 21.38384 | 81.55307 | 725.26 | 18.72355 | 84.58765
725.8 | 14.99158 | 85.66022 | 725.49 | 21.38261 | 81.54839 | 725.52 | 18.72081 | 84.57524
726.06 | 14.99126 | 85.65856 | 725.75 | 21.38138 | 81.5437 | 725.76 | 18.71809 | 84.56299
726.31 | 14.99093 | 85.6567 | 726 | 21.38015 | 81.53901 | 726.01 | 18.71538 | 84.55073
726.56 | 14.99061 | 85.65484 | 726.25 | 21.37896 | 81.53446 | 726.27 | 18.71267 | 84.53848
726.81 | 14.99028 | 85.65298 | 726.5 | 21.37773 | 81.52977 | 726.52 | 18.70996 | 84.52623
727.07 | 14.98996 | 85.65112 | 726.75 | 21.3765 | 81.52508 | 726.77 | 18.70725 | 84.51398
727.32 | 14.98963 | 85.64926 | 727.01 | 21.3753 | 81.52053 | 727.02 | 18.70453 | 84.50173
727.56 | 14.98931 | 85.64741 | 727.25 | 21.37411 | 81.51598 | 727.28 | 18.70186 | 84.48964
727.82 | 14.98898 | 85.64554 | 727.5 | 21.37288 | 81.51129 | 727.52 | 18.69915 | 84.47739
728.08 | 14.98866 | 85.64369 | 727.76 | 21.37169 | 81.50674 | 727.78 | 18.69647 | 84.4653
728.32 | 14.98829 | 85.64182 | 728.01 | 21.37049 | 81.50219 | 728.03 | 18.69376 | 84.45305
728.57 | 14.98797 | 85.63976 | 728.26 | 21.3693 | 81.49764 | 728.28 | 18.69108 | 84.44096
728.83 | 14.98761 | 85.6379 | 728.51 | 21.36807 | 81.49295 | 728.53 | 18.68844 | 84.42904
729.08 | 14.98728 | 85.63583 | 728.76 | 21.36691 | 81.48854 | 728.78 | 18.68577 | 84.41695
729.33 | 14.98692 | 85.63397 | 729.02 | 21.36576 | 81.48413 | 729.03 | 18.68309 | 84.40486
729.58 | 14.98656 | 85.63191 | 729.27 | 21.3646 | 81.47971 | 729.29 | 18.68042 | 84.39277
729.83 | 14.9862 | 85.62984 | 729.52 | 21.36344 | 81.4753 | 729.54 | 18.67774 | 84.38069
730.08 | 14.98584 | 85.62778 | 729.77 | 21.36232 | 81.47103 | 729.79 | 18.67507 | 84.3686
730.33 | 14.98547 | 85.62571 | 730.02 | 21.36117 | 81.46661 | 730.04 | 18.67239 | 84.35651
730.59 | 14.98511 | 85.62365 | 730.27 | 21.36004 | 81.46234 | 730.29 | 18.66971 | 84.34442
730.84 | 14.98475 | 85.62158 | 730.53 | 21.35889 | 81.45792 | 730.55 | 18.66704 | 84.33233
731.09 | 14.98439 | 85.61951 | 730.79 | 21.35777 | 81.45365 | 730.8 | 18.66436 | 84.32024
731.35 | 14.98403 | 85.61745 | 731.03 | 21.35668 | 81.44952 | 731.05 | 18.66169 | 84.30816
731.59 | 14.98363 | 85.61538 | 731.28 | 21.3556 | 81.44538 | 731.3 | 18.65898 | 84.29591
731.84 | 14.98323 | 85.61311 | 731.53 | 21.35451 | 81.44124 | 731.55 | 18.65626 | 84.28366
732.09 | 14.98287 | 85.61084 | 731.79 | 21.35343 | 81.43711 | 731.81 | 18.65355 | 84.2714
732.35 | 14.98247 | 85.60877 | 732.05 | 21.35234 | 81.43297 | 732.05 | 18.65084 | 84.25915
732.6 | 14.98211 | 85.60649 | 732.29 | 21.35122 | 81.42869 | 732.3 | 18.64813 | 84.2469
732.84 | 14.98175 | 85.60443 | 732.54 | 21.35014 | 81.42455 | 732.56 | 18.64545 | 84.23481
733.11 | 14.98135 | 85.60236 | 732.79 | 21.34902 | 81.42028 | 732.81 | 18.64274 | 84.22256
733.36 | 14.98095 | 85.6001 | 733.04 | 21.3479 | 81.416 | 733.07 | 18.64003 | 84.21031
733.6 | 14.98059 | 85.59782 | 733.3 | 21.34677 | 81.41173 | 733.31 | 18.63732 | 84.19806
733.86 | 14.98019 | 85.59575 | 733.55 | 21.34565 | 81.40746 | 733.56 | 18.63464 | 84.18597
734.11 | 14.97983 | 85.59348 | 733.8 | 21.34457 | 81.40332 | 733.81 | 18.63197 | 84.17388
734.36 | 14.97944 | 85.59142 | 734.05 | 21.34345 | 81.39904 | 734.07 | 18.62929 | 84.16179
734.61 | 14.97907 | 85.58914 | 734.31 | 21.34233 | 81.39477 | 734.32 | 18.62661 | 84.14971
734.86 | 14.97871 | 85.58708 | 734.56 | 21.34121 | 81.39049 | 734.57 | 18.62397 | 84.13778
735.12 | 14.97831 | 85.58501 | 734.8 | 21.34009 | 81.38622 | 734.83 | 18.6213 | 84.12569
735.37 | 14.97795 | 85.58274 | 735.05 | 21.33896 | 81.38194 | 735.08 | 18.61866 | 84.11377
735.62 | 14.97759 | 85.58067 | 735.31 | 21.33777 | 81.37739 | 735.32 | 18.61598 | 84.10168
735.87 | 14.97719 | 85.57861 | 735.56 | 21.33661 | 81.37298 | 735.58 | 18.61334 | 84.08976
736.13 | 14.97683 | 85.57633 | 735.81 | 21.33542 | 81.36843 | 735.83 | 18.61067 | 84.07767
736.38 | 14.97647 | 85.57427 | 736.06 | 21.33426 | 81.36402 | 736.09 | 18.60799 | 84.06558
736.62 | 14.97607 | 85.5722 | 736.32 | 21.33307 | 81.35947 | 736.34 | 18.60535 | 84.05365
736.88 | 14.97571 | 85.56993 | 736.57 | 21.33191 | 81.35506 | 736.58 | 18.60271 | 84.04173
737.14 | 14.97531 | 85.56786 | 736.82 | 21.33072 | 81.3505 | 736.84 | 18.60004 | 84.02964
737.38 | 14.97492 | 85.56559 | 737.07 | 21.32956 | 81.34609 | 737.09 | 18.5974 | 84.01772
737.63 | 14.97455 | 85.56332 | 737.32 | 21.32841 | 81.34168 | 737.34 | 18.59472 | 84.00563
737.89 | 14.97416 | 85.56125 | 737.57 | 21.32725 | 81.33726 | 737.59 | 18.59208 | 83.9937
738.14 | 14.97376 | 85.55898 | 737.82 | 21.32609 | 81.33285 | 737.85 | 18.58944 | 83.98178
738.39 | 14.9734 | 85.5567 | 738.08 | 21.32497 | 81.32858 | 738.1 | 18.5868 | 83.96986
738.64 | 14.973 | 85.55464 | 738.33 | 21.32385 | 81.3243 | 738.35 | 18.58416 | 83.95793
738.9 | 14.9726 | 85.55237 | 738.58 | 21.32273 | 81.32003 | 738.6 | 18.58149 | 83.94584
739.15 | 14.9722 | 85.55009 | 738.83 | 21.32161 | 81.31576 | 738.85 | 18.57885 | 83.93392
739.39 | 14.97181 | 85.54783 | 739.08 | 21.32049 | 81.31148 | 739.1 | 18.57625 | 83.92216
739.65 | 14.97141 | 85.54555 | 739.34 | 21.31937 | 81.3072 | 739.36 | 18.57361 | 83.91023
739.9 | 14.97101 | 85.54328 | 739.59 | 21.31828 | 81.30307 | 739.61 | 18.571 | 83.89847
740.15 | 14.97058 | 85.541 | 739.83 | 21.31716 | 81.29879 | 739.85 | 18.5684 | 83.88671
740.4 | 14.97018 | 85.53852 | 740.1 | 21.31604 | 81.29452 | 740.11 | 18.5658 | 83.87495
740.65 | 14.96978 | 85.53626 | 740.35 | 21.31492 | 81.29024 | 740.36 | 18.56319 | 83.86319
740.91 | 14.96935 | 85.53398 | 740.6 | 21.3138 | 81.28597 | 740.61 | 18.56059 | 83.85143
741.16 | 14.96891 | 85.5315 | 740.84 | 21.31268 | 81.28169 | 740.87 | 18.55799 | 83.83967
741.41 | 14.96852 | 85.52902 | 741.1 | 21.31159 | 81.27756 | 741.12 | 18.55538 | 83.8279
741.66 | 14.96808 | 85.52675 | 741.36 | 21.31047 | 81.27328 | 741.36 | 18.55278 | 83.81614
741.91 | 14.96765 | 85.52427 | 741.6 | 21.30939 | 81.26914 | 741.62 | 18.55018 | 83.80438
742.17 | 14.96721 | 85.52179 | 741.85 | 21.3083 | 81.26501 | 741.87 | 18.54761 | 83.79278
742.42 | 14.96678 | 85.51931 | 742.11 | 21.30722 | 81.26087 | 742.12 | 18.54501 | 83.78102
742.67 | 14.96635 | 85.51683 | 742.36 | 21.30613 | 81.25673 | 742.37 | 18.54244 | 83.76943
742.92 | 14.96591 | 85.51435 | 742.61 | 21.30505 | 81.2526 | 742.62 | 18.53983 | 83.75766
743.18 | 14.96548 | 85.51187 | 742.86 | 21.30396 | 81.24846 | 742.88 | 18.53727 | 83.74607
743.42 | 14.96504 | 85.50939 | 743.11 | 21.30292 | 81.24446 | 743.14 | 18.53466 | 83.73431
743.67 | 14.96461 | 85.50691 | 743.36 | 21.30183 | 81.24032 | 743.38 | 18.53213 | 83.72287
743.93 | 14.96414 | 85.50444 | 743.62 | 21.30078 | 81.23633 | 743.63 | 18.5296 | 83.71144
744.18 | 14.96371 | 85.50175 | 743.87 | 21.29977 | 81.23246 | 743.89 | 18.52707 | 83.7
744.43 | 14.96327 | 85.49927 | 744.12 | 21.29872 | 81.22847 | 744.14 | 18.52454 | 83.68856
744.68 | 14.9628 | 85.4968 | 744.37 | 21.29767 | 81.22446 | 744.39 | 18.52201 | 83.67713
744.94 | 14.96237 | 85.49411 | 744.62 | 21.29662 | 81.22046 | 744.64 | 18.51944 | 83.66553
745.19 | 14.9619 | 85.49163 | 744.88 | 21.29558 | 81.21647 | 744.9 | 18.51691 | 83.6541
745.44 | 14.96147 | 85.48894 | 745.12 | 21.29456 | 81.2126 | 745.15 | 18.51434 | 83.6425
745.69 | 14.961 | 85.48647 | 745.38 | 21.29355 | 81.20874 | 745.39 | 18.51178 | 83.6309
745.95 | 14.96056 | 85.48378 | 745.64 | 21.2925 | 81.20474 | 745.65 | 18.50921 | 83.61931
746.19 | 14.96009 | 85.4813 | 745.89 | 21.29149 | 81.20088 | 745.9 | 18.50671 | 83.60804
746.44 | 14.95966 | 85.47861 | 746.13 | 21.29048 | 81.19702 | 746.15 | 18.50415 | 83.59643
746.7 | 14.95919 | 85.47613 | 746.38 | 21.28946 | 81.19316 | 746.41 | 18.50162 | 83.585
746.95 | 14.95872 | 85.47345 | 746.64 | 21.28845 | 81.1893 | 746.66 | 18.49908 | 83.57357
747.19 | 14.95825 | 85.47076 | 746.9 | 21.28744 | 81.18544 | 746.9 | 18.49655 | 83.56213
747.45 | 14.95778 | 85.46808 | 747.14 | 21.28643 | 81.18158 | 747.16 | 18.49399 | 83.55053
747.71 | 14.95731 | 85.46539 | 747.39 | 21.28541 | 81.17772 | 747.41 | 18.49146 | 83.5391
747.95 | 14.9568 | 85.46271 | 747.64 | 21.28444 | 81.17399 | 747.67 | 18.48892 | 83.52767
748.21 | 14.95633 | 85.45981 | 747.89 | 21.28343 | 81.17013 | 747.92 | 18.48639 | 83.51623
748.46 | 14.95582 | 85.45712 | 748.15 | 21.28238 | 81.16613 | 748.16 | 18.48383 | 83.50463
748.71 | 14.95535 | 85.45423 | 748.4 | 21.28137 | 81.16227 | 748.42 | 18.48133 | 83.49336
748.96 | 14.95488 | 85.45155 | 748.65 | 21.28032 | 81.15827 | 748.67 | 18.4788 | 83.48193
749.21 | 14.95441 | 85.44886 | 748.9 | 21.2793 | 81.15441 | 748.92 | 18.47627 | 83.47049
749.47 | 14.95394 | 85.44618 | 749.15 | 21.27826 | 81.15041 | 749.18 | 18.4737 | 83.45889
749.72 | 14.95347 | 85.44349 | 749.4 | 21.27724 | 81.14655 | 749.42 | 18.47113 | 83.4473
749.97 | 14.95297 | 85.44081 | 749.66 | 21.27619 | 81.14255 | 749.67 | 18.4686 | 83.43586
750.22 | 14.9525 | 85.43792 | 749.91 | 21.27518 | 81.13869 | 749.93 | 18.46611 | 83.42459
750.48 | 14.95199 | 85.43523 | 750.16 | 21.27413 | 81.13469 | 750.18 | 18.46361 | 83.41332
750.72 | 14.95152 | 85.43233 | 750.42 | 21.27312 | 81.13083 | 750.43 | 18.46116 | 83.40221
750.98 | 14.95105 | 85.42965 | 750.66 | 21.27207 | 81.12683 | 750.68 | 18.4587 | 83.3911
751.23 | 14.95055 | 85.42696 | 750.91 | 21.27106 | 81.12297 | 750.93 | 18.4562 | 83.37983
751.48 | 14.95008 | 85.42407 | 751.17 | 21.27005 | 81.11911 | 751.19 | 18.45371 | 83.36856
751.73 | 14.94957 | 85.42139 | 751.42 | 21.26904 | 81.11525 | 751.44 | 18.45121 | 83.35729
751.98 | 14.94906 | 85.41849 | 751.67 | 21.26802 | 81.11139 | 751.69 | 18.44875 | 83.34618
752.23 | 14.94856 | 85.4156 | 751.92 | 21.26701 | 81.10753 | 751.94 | 18.44633 | 83.33524
752.49 | 14.94805 | 85.41271 | 752.18 | 21.266 | 81.10367 | 752.2 | 18.44387 | 83.32413
752.74 | 14.94754 | 85.40981 | 752.43 | 21.26502 | 81.09994 | 752.45 | 18.44141 | 83.31302
752.99 | 14.94704 | 85.40692 | 752.68 | 21.26401 | 81.09608 | 752.7 | 18.43899 | 83.30208
753.24 | 14.94653 | 85.40403 | 752.93 | 21.263 | 81.09222 | 752.95 | 18.43653 | 83.29097
753.49 | 14.94603 | 85.40114 | 753.19 | 21.26202 | 81.0885 | 753.2 | 18.43407 | 83.27986
753.74 | 14.94552 | 85.39824 | 753.44 | 21.26101 | 81.08464 | 753.45 | 18.43161 | 83.26876
754 | 14.94505 | 85.39535 | 753.69 | 21.26003 | 81.08091 | 753.7 | 18.42919 | 83.25781
754.25 | 14.94454 | 85.39267 | 753.94 | 21.25909 | 81.07733 | 753.96 | 18.42673 | 83.2467
754.5 | 14.94404 | 85.38978 | 754.19 | 21.25812 | 81.0736 | 754.21 | 18.42431 | 83.23576
754.75 | 14.94353 | 85.38689 | 754.44 | 21.25718 | 81.07002 | 754.46 | 18.42185 | 83.22465
755.01 | 14.94299 | 85.38399 | 754.69 | 21.25624 | 81.06643 | 754.7 | 18.41943 | 83.2137
755.26 | 14.94248 | 85.38089 | 754.94 | 21.2553 | 81.06285 | 754.97 | 18.41697 | 83.2026
755.51 | 14.94198 | 85.378 | 755.2 | 21.25436 | 81.05926 | 755.22 | 18.41451 | 83.19149
755.76 | 14.94147 | 85.37511 | 755.45 | 21.25345 | 81.05582 | 755.46 | 18.41209 | 83.18054
756.02 | 14.94093 | 85.37221 | 755.7 | 21.25251 | 81.05223 | 755.72 | 18.40963 | 83.16944
756.26 | 14.94042 | 85.36912 | 755.95 | 21.25161 | 81.04878 | 755.97 | 18.40721 | 83.15849
756.51 | 14.93988 | 85.36622 | 756.21 | 21.25067 | 81.0452 | 756.22 | 18.40475 | 83.14738
756.77 | 14.93937 | 85.36312 | 756.46 | 21.24973 | 81.04161 | 756.47 | 18.40233 | 83.13644
757.02 | 14.93883 | 85.36023 | 756.71 | 21.24882 | 81.03817 | 756.73 | 18.39987 | 83.12533
757.27 | 14.93829 | 85.35713 | 756.96 | 21.24788 | 81.03458 | 756.97 | 18.39744 | 83.11439
757.52 | 14.93775 | 85.35403 | 757.21 | 21.24694 | 81.03099 | 757.22 | 18.39502 | 83.10344
757.77 | 14.93724 | 85.35093 | 757.46 | 21.24604 | 81.02754 | 757.48 | 18.3926 | 83.0925
758.03 | 14.9367 | 85.34804 | 757.72 | 21.2451 | 81.02396 | 757.73 | 18.39018 | 83.08156
758.27 | 14.93615 | 85.34495 | 757.96 | 21.24416 | 81.02037 | 757.98 | 18.38775 | 83.07061
758.52 | 14.93561 | 85.34184 | 758.22 | 21.24325 | 81.01693 | 758.24 | 18.38533 | 83.05966
758.79 | 14.93511 | 85.33875 | 758.47 | 21.24231 | 81.01334 | 758.49 | 18.38295 | 83.04888
759.04 | 14.93456 | 85.33586 | 758.72 | 21.24137 | 81.00976 | 758.74 | 18.38056 | 83.0381
759.28 | 14.93402 | 85.33275 | 758.97 | 21.24043 | 81.00617 | 758.99 | 18.37814 | 83.02716
759.54 | 14.93348 | 85.32966 | 759.23 | 21.23949 | 81.00259 | 759.24 | 18.37571 | 83.01621
759.79 | 14.93294 | 85.32655 | 759.48 | 21.23852 | 80.99887 | 759.49 | 18.37333 | 83.00543
760.04 | 14.93239 | 85.32346 | 759.72 | 21.23758 | 80.99528 | 759.74 | 18.37098 | 82.99482
760.29 | 14.93185 | 85.32036 | 759.98 | 21.2366 | 80.99155 | 760 | 18.36859 | 82.98403
760.55 | 14.93127 | 85.31726 | 760.23 | 21.23563 | 80.98783 | 760.25 | 18.36624 | 82.97341
760.79 | 14.93073 | 85.31395 | 760.48 | 21.23465 | 80.98411 | 760.5 | 18.36385 | 82.96264
761.05 | 14.93015 | 85.31085 | 760.74 | 21.23364 | 80.98025 | 760.75 | 18.36154 | 82.95218
761.3 | 14.92961 | 85.30755 | 760.99 | 21.23262 | 80.97639 | 761 | 18.35915 | 82.9414
761.55 | 14.92907 | 85.30445 | 761.24 | 21.23161 | 80.97252 | 761.26 | 18.35688 | 82.93111
761.8 | 14.92849 | 85.30135 | 761.48 | 21.23064 | 80.9688 | 761.51 | 18.35456 | 82.92065
762.05 | 14.92791 | 85.29805 | 761.73 | 21.2297 | 80.96522 | 761.76 | 18.35225 | 82.9102
762.31 | 14.92737 | 85.29474 | 761.99 | 21.22872 | 80.96149 | 762.01 | 18.34993 | 82.89974
762.56 | 14.92679 | 85.29164 | 762.24 | 21.22774 | 80.95777 | 762.26 | 18.34762 | 82.88929
762.81 | 14.92621 | 85.28833 | 762.5 | 21.22673 | 80.95391 | 762.51 | 18.34531 | 82.87884
763.06 | 14.92567 | 85.28503 | 762.75 | 21.22572 | 80.95005 | 762.77 | 18.34295 | 82.86822
763.31 | 14.92509 | 85.28193 | 763 | 21.22474 | 80.94632 | 763.02 | 18.3406 | 82.8576
763.56 | 14.92455 | 85.27863 | 763.26 | 21.22373 | 80.94246 | 763.26 | 18.33829 | 82.84714
763.81 | 14.92397 | 85.27552 | 763.51 | 21.22275 | 80.93874 | 763.52 | 18.33598 | 82.83669
764.07 | 14.92339 | 85.27222 | 763.75 | 21.22181 | 80.93516 | 763.78 | 18.33366 | 82.82624
764.33 | 14.92285 | 85.26891 | 764.01 | 21.22087 | 80.93157 | 764.02 | 18.33135 | 82.81578
764.57 | 14.92227 | 85.26582 | 764.26 | 21.21997 | 80.92812 | 764.27 | 18.32907 | 82.80549
764.82 | 14.92169 | 85.26251 | 764.51 | 21.21907 | 80.92468 | 764.53 | 18.32679 | 82.7952
765.07 | 14.92111 | 85.25921 | 764.76 | 21.21816 | 80.92123 | 764.78 | 18.32448 | 82.78475
765.33 | 14.92053 | 85.2559 | 765.01 | 21.21729 | 80.91792 | 765.03 | 18.32216 | 82.77429
765.58 | 14.91996 | 85.25259 | 765.26 | 21.21643 | 80.91461 | 765.28 | 18.31992 | 82.76416
765.83 | 14.91938 | 85.24929 | 765.52 | 21.21556 | 80.9113 | 765.53 | 18.31768 | 82.75403
766.08 | 14.9188 | 85.24598 | 765.77 | 21.21473 | 80.90813 | 765.79 | 18.3154 | 82.74374
766.33 | 14.91822 | 85.24268 | 766.02 | 21.21386 | 80.90482 | 766.04 | 18.31316 | 82.73361
766.58 | 14.91764 | 85.23937 | 766.27 | 21.21299 | 80.90151 | 766.29 | 18.31088 | 82.72332
766.84 | 14.91706 | 85.23606 | 766.53 | 21.21216 | 80.89833 | 766.54 | 18.30864 | 82.71319
767.09 | 14.91648 | 85.23276 | 766.77 | 21.21133 | 80.89516 | 766.79 | 18.30636 | 82.70291
767.34 | 14.91591 | 85.22945 | 767.02 | 21.2105 | 80.89199 | 767.05 | 18.30409 | 82.69262
767.59 | 14.91529 | 85.22615 | 767.28 | 21.20966 | 80.88882 | 767.3 | 18.30184 | 82.68249
767.84 | 14.91471 | 85.22264 | 767.54 | 21.20883 | 80.88565 | 767.55 | 18.2996 | 82.67236
768.09 | 14.91413 | 85.21933 | 767.78 | 21.208 | 80.88248 | 767.81 | 18.29732 | 82.66207
768.34 | 14.91356 | 85.21603 | 768.03 | 21.20721 | 80.87944 | 768.05 | 18.29508 | 82.65194
768.6 | 14.91294 | 85.21272 | 768.29 | 21.20637 | 80.87627 | 768.3 | 18.29288 | 82.64198
768.85 | 14.91233 | 85.20921 | 768.54 | 21.20554 | 80.8731 | 768.56 | 18.29063 | 82.63185
769.1 | 14.91175 | 85.2057 | 768.79 | 21.20471 | 80.86993 | 768.81 | 18.28839 | 82.62172
769.36 | 14.91113 | 85.20239 | 769.04 | 21.20388 | 80.86676 | 769.06 | 18.28619 | 82.61175
769.61 | 14.91052 | 85.19888 | 769.29 | 21.20305 | 80.86359 | 769.3 | 18.28398 | 82.60179
769.85 | 14.90994 | 85.19537 | 769.55 | 21.20222 | 80.86041 | 769.56 | 18.28174 | 82.59166
770.11 | 14.90933 | 85.19206 | 769.81 | 21.20138 | 80.85724 | 769.82 | 18.27953 | 82.5817
770.36 | 14.90871 | 85.18855 | 770.05 | 21.20052 | 80.85393 | 770.07 | 18.27733 | 82.57174
770.6 | 14.90813 | 85.18503 | 770.29 | 21.19961 | 80.85049 | 770.32 | 18.27512 | 82.56177
770.86 | 14.90752 | 85.18173 | 770.55 | 21.19871 | 80.84704 | 770.56 | 18.27295 | 82.55197
771.1 | 14.9069 | 85.17822 | 770.8 | 21.1978 | 80.84359 | 770.82 | 18.27075 | 82.542
771.37 | 14.90629 | 85.1747 | 771.05 | 21.1969 | 80.84014 | 771.07 | 18.26858 | 82.5322
771.6 | 14.90567 | 85.1712 | 771.3 | 21.196 | 80.8367 | 771.32 | 18.26637 | 82.52224
771.85 | 14.90506 | 85.16768 | 771.55 | 21.19509 | 80.83325 | 771.56 | 18.2642 | 82.51244
772.1 | 14.90444 | 85.16417 | 771.81 | 21.19419 | 80.8298 | 771.82 | 18.26203 | 82.50264
772.36 | 14.90383 | 85.16066 | 772.04 | 21.19325 | 80.82622 | 772.07 | 18.25983 | 82.49267
772.61 | 14.90321 | 85.15715 | 772.29 | 21.19234 | 80.82277 | 772.31 | 18.25766 | 82.48287
772.86 | 14.9026 | 85.15363 | 772.55 | 21.19144 | 80.81932 | 772.57 | 18.25549 | 82.47307
773.1 | 14.90199 | 85.15012 | 772.8 | 21.19054 | 80.81587 | 772.82 | 18.25332 | 82.46327
773.36 | 14.90137 | 85.14661 | 773.05 | 21.18967 | 80.81256 | 773.07 | 18.25115 | 82.45347
773.6 | 14.90076 | 85.1431 | 773.29 | 21.18876 | 80.80911 | 773.32 | 18.24898 | 82.44367
773.86 | 14.90014 | 85.13959 | 773.54 | 21.18786 | 80.80567 | 773.56 | 18.24681 | 82.43386
774.1 | 14.89953 | 85.13607 | 773.8 | 21.18692 | 80.80208 | 773.82 | 18.24468 | 82.42423
774.35 | 14.89888 | 85.13256 | 774.05 | 21.18598 | 80.7985 | 774.07 | 18.24251 | 82.41443
774.61 | 14.89826 | 85.12884 | 774.29 | 21.18504 | 80.79491 | 774.32 | 18.24037 | 82.40479
774.86 | 14.89765 | 85.12533 | 774.54 | 21.1841 | 80.79133 | 774.57 | 18.23821 | 82.39499
775.1 | 14.897 | 85.12182 | 774.8 | 21.18316 | 80.78774 | 774.81 | 18.23607 | 82.38535
775.36 | 14.89638 | 85.1181 | 775.05 | 21.18222 | 80.78416 | 775.07 | 18.23394 | 82.37571
775.61 | 14.89573 | 85.11458 | 775.3 | 21.18128 | 80.78057 | 775.32 | 18.23184 | 82.36624
775.86 | 14.89512 | 85.11087 | 775.54 | 21.18034 | 80.77698 | 775.56 | 18.22971 | 82.3566
776.1 | 14.89446 | 85.10736 | 775.8 | 21.1794 | 80.7734 | 775.82 | 18.22761 | 82.34713
776.36 | 14.89385 | 85.10364 | 776.05 | 21.17846 | 80.76981 | 776.07 | 18.22548 | 82.33749
776.61 | 14.8932 | 85.10012 | 776.3 | 21.17756 | 80.76637 | 776.32 | 18.22338 | 82.32801
776.87 | 14.89255 | 85.09641 | 776.55 | 21.17669 | 80.76306 | 776.57 | 18.22128 | 82.31854
777.11 | 14.8919 | 85.09269 | 776.8 | 21.17578 | 80.75961 | 776.82 | 18.21919 | 82.30907
777.35 | 14.89128 | 85.08897 | 777.05 | 21.17488 | 80.75616 | 777.07 | 18.21709 | 82.29959
777.6 | 14.89063 | 85.08546 | 777.29 | 21.17398 | 80.75272 | 777.32 | 18.21499 | 82.29011
777.86 | 14.88998 | 85.08174 | 777.54 | 21.17304 | 80.74913 | 777.57 | 18.21293 | 82.2808
778.11 | 14.88933 | 85.07802 | 777.8 | 21.1721 | 80.74554 | 777.82 | 18.21083 | 82.27133
778.36 | 14.88868 | 85.0743 | 778.06 | 21.17116 | 80.74196 | 778.07 | 18.20877 | 82.26202
778.61 | 14.88803 | 85.07058 | 778.3 | 21.17022 | 80.73837 | 778.32 | 18.20671 | 82.25271
778.86 | 14.88734 | 85.06686 | 778.54 | 21.16928 | 80.73479 | 778.57 | 18.20461 | 82.24323
779.11 | 14.88669 | 85.06294 | 778.79 | 21.1683 | 80.73107 | 778.81 | 18.20259 | 82.23409
779.36 | 14.88604 | 85.05922 | 779.05 | 21.16736 | 80.72748 | 779.07 | 18.20053 | 82.22478
779.61 | 14.88539 | 85.0555 | 779.3 | 21.16638 | 80.72376 | 779.32 | 18.19847 | 82.21546
779.86 | 14.88474 | 85.05178 | 779.54 | 21.16544 | 80.72017 | 779.57 | 18.19644 | 82.20632
780.12 | 14.88409 | 85.04806 | 779.8 | 21.1645 | 80.71658 | 779.82 | 18.19438 | 82.197
780.36 | 14.88344 | 85.04434 | 780.05 | 21.16356 | 80.713 | 780.07 | 18.19236 | 82.18786
780.6 | 14.88279 | 85.04062 | 780.3 | 21.16262 | 80.70941 | 780.31 | 18.19033 | 82.17871
780.86 | 14.88213 | 85.03691 | 780.54 | 21.16172 | 80.70597 | 780.57 | 18.18831 | 82.16956
781.11 | 14.88148 | 85.03319 | 780.8 | 21.16085 | 80.70266 | 780.82 | 18.18628 | 82.16042
781.36 | 14.88083 | 85.02947 | 781.05 | 21.16002 | 80.69949 | 781.06 | 18.18426 | 82.15127
781.61 | 14.88018 | 85.02575 | 781.3 | 21.15919 | 80.69631 | 781.31 | 18.18227 | 82.14229
781.85 | 14.8795 | 85.02203 | 781.55 | 21.15836 | 80.69314 | 781.57 | 18.18024 | 82.13314
782.1 | 14.87884 | 85.01811 | 781.8 | 21.15752 | 80.68997 | 781.82 | 18.17826 | 82.12415
782.36 | 14.87819 | 85.01439 | 782.05 | 21.15669 | 80.6868 | 782.06 | 18.17623 | 82.115
782.6 | 14.87754 | 85.01067 | 782.29 | 21.15586 | 80.68363 | 782.32 | 18.17424 | 82.10602
782.85 | 14.87686 | 85.00695 | 782.55 | 21.15503 | 80.68046 | 782.57 | 18.17225 | 82.09704
783.11 | 14.8762 | 85.00302 | 782.8 | 21.1542 | 80.67728 | 782.81 | 18.17023 | 82.08789
783.37 | 14.87555 | 84.9993 | 783.04 | 21.15333 | 80.67398 | 783.06 | 18.16824 | 82.0789
783.61 | 14.8749 | 84.99558 | 783.3 | 21.15246 | 80.67067 | 783.32 | 18.16625 | 82.06992
783.85 | 14.87422 | 84.99187 | 783.54 | 21.15163 | 80.66749 | 783.58 | 18.16426 | 82.06094
784.1 | 14.87357 | 84.98794 | 783.79 | 21.1508 | 80.66432 | 783.82 | 18.16224 | 82.05179
784.37 | 14.87288 | 84.98422 | 784.05 | 21.15 | 80.66129 | 784.06 | 18.16025 | 82.0428
784.6 | 14.87223 | 84.9803 | 784.3 | 21.14924 | 80.65839 | 784.32 | 18.15826 | 82.03382
784.85 | 14.87158 | 84.97658 | 784.54 | 21.14845 | 80.65536 | 784.57 | 18.15631 | 82.025
785.11 | 14.87089 | 84.97286 | 784.79 | 21.14765 | 80.65233 | 784.82 | 18.15432 | 82.01601
785.36 | 14.87024 | 84.96893 | 785.05 | 21.14689 | 80.64943 | 785.08 | 18.15237 | 82.00719
785.61 | 14.86955 | 84.96521 | 785.3 | 21.1461 | 80.6464 | 785.32 | 18.15041 | 81.99837
785.86 | 14.8689 | 84.96129 | 785.55 | 21.1453 | 80.64336 | 785.56 | 18.14846 | 81.98955
786.1 | 14.86821 | 84.95757 | 785.79 | 21.14451 | 80.64033 | 785.81 | 18.14651 | 81.98073
786.36 | 14.86756 | 84.95364 | 786.05 | 21.14371 | 80.6373 | 786.08 | 18.14456 | 81.97191
786.61 | 14.86688 | 84.94993 | 786.3 | 21.14295 | 80.6344 | 786.31 | 18.14264 | 81.96325
786.86 | 14.86619 | 84.946 | 786.55 | 21.14216 | 80.63137 | 786.56 | 18.14072 | 81.95459
787.1 | 14.8655 | 84.94208 | 786.8 | 21.14136 | 80.62833 | 786.82 | 18.13877 | 81.94577
787.36 | 14.86485 | 84.93815 | 787.04 | 21.14053 | 80.62516 | 787.07 | 18.13685 | 81.93711
787.61 | 14.86416 | 84.93443 | 787.29 | 21.13963 | 80.62171 | 787.31 | 18.13494 | 81.92846
787.86 | 14.86348 | 84.93051 | 787.55 | 21.13872 | 80.61827 | 787.57 | 18.13302 | 81.9198
788.11 | 14.86279 | 84.92658 | 787.8 | 21.13782 | 80.61482 | 787.82 | 18.13111 | 81.91114
788.35 | 14.8621 | 84.92266 | 788.05 | 21.13688 | 80.61123 | 788.07 | 18.12919 | 81.90249
788.61 | 14.86145 | 84.91873 | 788.3 | 21.13597 | 80.60779 | 788.31 | 18.12727 | 81.89383
788.86 | 14.86077 | 84.91501 | 788.55 | 21.13507 | 80.60434 | 788.56 | 18.12539 | 81.88533
789.1 | 14.86008 | 84.91109 | 788.8 | 21.13417 | 80.60089 | 788.82 | 18.12348 | 81.87668
789.36 | 14.85939 | 84.90716 | 789.05 | 21.13326 | 80.59744 | 789.07 | 18.1216 | 81.86818
789.61 | 14.8587 | 84.90324 | 789.3 | 21.13236 | 80.59399 | 789.32 | 18.11968 | 81.85952
789.86 | 14.85798 | 84.89931 | 789.54 | 21.13142 | 80.59041 | 789.56 | 18.1178 | 81.85103
790.1 | 14.85729 | 84.89518 | 789.79 | 21.13048 | 80.58683 | 789.81 | 18.11592 | 81.84254
790.36 | 14.85661 | 84.89126 | 790.04 | 21.12954 | 80.58324 | 790.07 | 18.11404 | 81.83404
790.61 | 14.85592 | 84.88733 | 790.3 | 21.12853 | 80.57938 | 790.32 | 18.11219 | 81.82571
790.86 | 14.8552 | 84.8834 | 790.56 | 21.12755 | 80.57565 | 790.56 | 18.11031 | 81.81721
791.1 | 14.85451 | 84.87927 | 790.79 | 21.12657 | 80.57193 | 790.82 | 18.10843 | 81.80872
791.36 | 14.85382 | 84.87535 | 791.04 | 21.1256 | 80.56821 | 791.06 | 18.10659 | 81.80039
791.61 | 14.85314 | 84.87142 | 791.3 | 21.12466 | 80.56462 | 791.31 | 18.10475 | 81.79206
791.85 | 14.85241 | 84.8675 | 791.55 | 21.12375 | 80.56117 | 791.57 | 18.1029 | 81.78373
792.1 | 14.85173 | 84.86336 | 791.79 | 21.12285 | 80.55773 | 791.82 | 18.10106 | 81.7754
792.36 | 14.851 | 84.85944 | 792.05 | 21.12194 | 80.55428 | 792.07 | 18.09921 | 81.76707
792.61 | 14.85032 | 84.8553 | 792.3 | 21.12104 | 80.55083 | 792.32 | 18.09737 | 81.75874
792.86 | 14.84959 | 84.85138 | 792.54 | 21.12014 | 80.54739 | 792.56 | 18.09556 | 81.75057
793.11 | 14.84891 | 84.84725 | 792.79 | 21.1192 | 80.5438 | 792.81 | 18.09375 | 81.7424
793.36 | 14.84822 | 84.84332 | 793.05 | 21.11829 | 80.54035 | 793.07 | 18.09191 | 81.73407
793.6 | 14.8475 | 84.8394 | 793.3 | 21.11743 | 80.53704 | 793.32 | 18.0901 | 81.7259
793.86 | 14.84681 | 84.83527 | 793.54 | 21.11656 | 80.53373 | 793.56 | 18.08829 | 81.71773
794.11 | 14.84612 | 84.83134 | 793.79 | 21.11569 | 80.53042 | 793.82 | 18.08649 | 81.70957
794.36 | 14.84543 | 84.82742 | 794.05 | 21.11486 | 80.52725 | 794.07 | 18.08468 | 81.7014
794.61 | 14.84475 | 84.82349 | 794.31 | 21.11403 | 80.52408 | 794.32 | 18.08287 | 81.69323
794.86 | 14.84406 | 84.81956 | 794.54 | 21.11316 | 80.52077 | 794.56 | 18.08106 | 81.68506
795.11 | 14.84334 | 84.81564 | 794.79 | 21.11233 | 80.5176 | 794.81 | 18.07929 | 81.67706
795.35 | 14.84265 | 84.81151 | 795.05 | 21.11146 | 80.51429 | 795.07 | 18.07748 | 81.66889
795.6 | 14.84196 | 84.80758 | 795.3 | 21.11059 | 80.51098 | 795.32 | 18.07571 | 81.66089
795.87 | 14.84128 | 84.80366 | 795.55 | 21.10972 | 80.50767 | 795.57 | 18.0739 | 81.65272
796.11 | 14.84055 | 84.79973 | 795.79 | 21.10889 | 80.5045 | 795.82 | 18.07213 | 81.64471
796.35 | 14.83987 | 84.7956 | 796.05 | 21.10802 | 80.50119 | 796.06 | 18.07036 | 81.63671
796.6 | 14.83918 | 84.79168 | 796.31 | 21.10719 | 80.49802 | 796.32 | 18.06859 | 81.62871
796.86 | 14.83846 | 84.78775 | 796.54 | 21.1064 | 80.49499 | 796.57 | 18.06682 | 81.6207
797.11 | 14.83777 | 84.78361 | 796.79 | 21.10557 | 80.49181 | 796.81 | 18.06505 | 81.6127
797.36 | 14.83705 | 84.77969 | 797.05 | 21.10473 | 80.48864 | 797.06 | 18.06327 | 81.6047
797.61 | 14.83636 | 84.77556 | 797.3 | 21.10394 | 80.48561 | 797.32 | 18.0615 | 81.59669
797.85 | 14.83564 | 84.77163 | 797.54 | 21.10314 | 80.48257 | 797.56 | 18.05977 | 81.58885
798.11 | 14.83495 | 84.7675 | 797.79 | 21.10235 | 80.47954 | 797.81 | 18.05803 | 81.58101
798.37 | 14.83423 | 84.76358 | 798.05 | 21.10155 | 80.4765 | 798.07 | 18.05626 | 81.573
798.6 | 14.83354 | 84.75944 | 798.29 | 21.10076 | 80.47347 | 798.32 | 18.05452 | 81.56517
798.85 | 14.83282 | 84.75552 | 798.54 | 21.09996 | 80.47044 | 798.56 | 18.05279 | 81.55732
799.1 | 14.83209 | 84.75139 | 798.8 | 21.09917 | 80.4674 | 798.81 | 18.05105 | 81.54948
799.35 | 14.83141 | 84.74726 | 799.05 | 21.09841 | 80.46451 | 799.07 | 18.04932 | 81.54164
799.59 | 14.83068 | 84.74333 | 799.29 | 21.09761 | 80.46147 | 799.32 | 18.04758 | 81.5338
799.87 | 14.82999 | 84.73919 | 799.53 | 21.09685 | 80.45858 | 799.55 | 18.04588 | 81.52612
800.16 | 14.82927 | 84.73527 | 799.81 | 21.09606 | 80.45554 | 799.82 | 18.04415 | 81.51828
800.32 | 14.82858 | 84.73114 | 800.11 | 21.0953 | 80.45265 | 800.12 | 18.04245 | 81.51061
800.35 | 14.82786 | 84.72721 | 800.3 | 21.0945 | 80.44962 | 800.31 | 18.04075 | 81.50293
800.31 | 14.82717 | 84.72308 | 800.33 | 21.09371 | 80.44658 | 800.34 | 18.03905 | 81.49525
800.26 | 14.82649 | 84.71916 | 800.3 | 21.09295 | 80.44369 | 800.32 | 18.03735 | 81.48757
800.22 | 14.8258 | 84.71523 | 800.27 | 21.09215 | 80.44065 | 800.27 | 18.03568 | 81.48006
800.19 | 14.82511 | 84.71131 | 800.23 | 21.09139 | 80.43776 | 800.23 | 18.03402 | 81.47254
800.18 | 14.82443 | 84.70738 | 800.2 | 21.09063 | 80.43486 | 800.2 | 18.03236 | 81.46503
800.16 | 14.82374 | 84.70346 | 800.17 | 21.08991 | 80.4321
800.13 | 14.82309 | 84.69953 | 800.15 | 21.08915 | 80.42921
800.11 | 14.8224 | 84.69581 | 800.13 | 21.08843 | 80.42645
800.08 | 14.82175 | 84.69188 | 800.11 | 21.0877 | 80.42369
800.06 | 14.8211 | 84.68816 | 800.08 | 21.08694 | 80.4208
800.04 | 14.82045 | 84.68445 | 800.07 | 21.08622 | 80.41804
800.03 | 14.8198 | 84.68073 | 800.05 | 21.0855 | 80.41528
800.01 | 14.81915 | 84.67701 | 800.04 | 21.08477 | 80.41252
800.02 | 14.8185 | 84.67329 | 800.02 | 21.08402 | 80.40963
800.02 | 14.81785 | 84.66957 | 800.01 | 21.08333 | 80.40701
800.01 | 14.81723 | 84.66585 | 800.01 | 21.08264 | 80.40439
800.01 | 14.81658 | 84.66234 | 800 | 21.08195 | 80.40177
800 | 14.81597 | 84.65862 | 800.01 | 21.08127 | 80.39915
800 | 14.81535 | 84.65511 | 800.02 | 21.08058 | 80.39653
800 | 14.81474 | 84.6516 | 800.01 | 21.07993 | 80.39404
|  | 84.64809 | 800.01 | 21.07924 | 80.39142
|  |  |  | 21.07856 | 80.3888
|  |  |  | 21.0779 | 80.38632

## Figure_9
Date created | September - October, 2021
Compilation | January, 2023
Time (hours) | Vanillin conversion (%) | Vanillin conversion (%) | Average | Standard deviation | P-creosol yield (%) | P-creosol yield (%) | Average | Standard deviation | Vanillyl alcohol yield (%) | Vanillyl alcohol yield (%) | Average | Standard deviation
0 | 0 | 0 | 0 | 0 | 0 | 0 | 0 | 0 | 0 | 0 | 0 | 0
5.5 | 37.1561 | 43.1187 | 40.1374 | 4.216195 | 31.9719 | 35.7951 | 33.8835 | 2.703411 | 2.50841 | 2.90475 | 2.70658 | 0.19817
8.5 | 60.6734 | 70.0098 | 65.3416 | 6.601832 | 59.3201 | 66.5389 | 62.9295 | 5.104462 | 2.22314 | 2.47532 | 2.34923 | 0.12609
9.5 | 98.3346 | 96.21126 | 97.27293 | 1.501428 | 94.2314 | 90.9714 | 92.6014 | 2.305168 | 0.446511 | 0.396521 | 0.421516 | 0.024995
10 | 100 | 100 | 100 | 0 | 97.41 | 91.85 | 94.63 | 3.931514 | 0 | 0 | 0

## Figure_10
Date created | April, 2022
Compilation | January, 2023
Temperature (°C) | Conversion (%) | Conversion (%) | Conversion (%) | Average | STDEV | P-creosol yield (°C) | P-creosol yield (%) | P-creosol yield (%) | Average | Standard deviation | Vanillyl alcohol yield (%) | Vanillyl alcohol yield (%) | Vanillyl alcohol yield (%) | Average | Standard deviation | P-creosol selectivity (%) | P-creosol selectivity (%) | P-creosol selectivity (%) | Average | Standard deviation | Vanillyl alcohol selectivity (%) | Vanillyl alcohol selectivity (%) | Vanillyl alcohol selectivity (%) | Average | Standard deviation
100 | 23.52 | 26.22 | 27.28 | 25.67333 | 1.938694 | 15.2 | 14.5 | 15.4 | 15.03333 | 0.4725816 | 8.35 | 7.01 | 8.98 | 8.113333 | 1.006098 | 60.74 | 67.33 | 63.79 | 63.95333 | 3.298035 | 40.45 | 35.58 | 32.11 | 36.04667 | 4.189539
125 | 82.83 | 78.41 | 76.14 | 79.12667 | 3.402092 | 67.6 | 72.6 | 70.9 | 70.36667 | 2.542309 | 4.12 | 3.35 | 4.6 | 4.023333 | 0.6305817 | 89.65 | 95.96 | 97.84 | 94.48333 | 4.290039 | 5.14 | 6.13 | 5.28 | 5.516667 | 0.5357549
150 | 95.9 | 93.05 | 97.65 | 95.53333 | 2.321817 | 88.1 | 94.7 | 87.4 | 90.06667 | 4.02782 | 1.7 | 1.9 | 2.5 | 2.033333 | 0.4163332 | 90.53 | 100 | 95.97 | 95.5 | 4.752463 | 4.12 | 4.17 | 5.21 | 4.5 | 0.5024606

## Figure_11
Date created | April, 2022
Compilation | January, 2023
Pressure (Bar) | Vanillin conversion (%) | Vanillin conversion (%) | Vanillin conversion (%) | Average | Standard deviation (%) | Vanillyl alcohol yield (%) | Vanillyl alcohol yield (%) | Vanillyl alcohol yield (%) | Average | Standard deviation | P-creosol yield (%) | P-creosol yield (%) | P-creosol yield (%) | Average | Standard deviation
30 | 76.9 | 82.39 | 77.01 | 78.76667 | 2.743441 | 4.56 | 5.38 | 5.89 | 5.276667 | 0.6709943 | 73.64 | 68.22 | 70.78 | 70.88 | 2.711383
40 | 91.23 | 83.71 | 88.32 | 87.75333 | 2.514019 | 3.89 | 3.99 | 4.38 | 4.086667 | 0.258908 | 84.68 | 83.24 | 80.62 | 82.84667 | 2.058381
50 | 91.11 | 96.88 | 99.96 | 95.98333 | 2.085837 | 2.27 | 1.89 | 1.92 | 2.026667 | 0.211266 | 89.18 | 95.26 | 87.74 | 90.72667 | 3.991458

## Figure_12
Date created | March -April, 2022
Compilation | January, 2023
CATALYST STABILITY STUDY
Cycle | Vanillin conversion (%) | Vanillin conversion (%) | Vanillin conversion (%) | Average | Standard deviation | P-creosol yield (%) | P-creosol yield (%) | P-creosol yield (%) | Average | Standard deviation | Vanillyl alcohol yield (%) | Vanillyl alcohol yield (%) | Vanillyl alcohol yield (%) | Average | Standard deviation | P-creosol Selectivity | P-creosol Selectivity | P-creosol Selectivity | Average | Standard deviation | Vanillyl alcohol Selectivity (%) | Vanillyl alcohol Selectivity (%) | Vanillyl alcohol Selectivity (%) | Average | Standard deviation
1st | 96.37 | 91.92 | 98.93 | 95.74 | 3.54721 | 87.98 | 96.66 | 93.43 | 92.69 | 4.387061 | 1 | 1.04 | 1.11 | 1.05 | 0.05567764 | 100 | 94.22 | 100 | 98.07333 | 3.337085 | 1.83 | 1.95 | 2 | 1.926667 | 0.08736895
2nd | 95.37 | 91.76 | 94.22 | 93.78333 | 1.844189 | 85.94 | 88.54 | 91.88 | 88.78667 | 2.977672 | 1.8 | 2 | 2.2 | 2 | 0.2 | 90.56 | 99.66 | 100 | 96.74 | 5.354736 | 3.11 | 2.95 | 3.72 | 3.26 | 0.406325
3rd | 79.41 | 77.77 | 83.99 | 80.39 | 3.223725 | 62.89 | 68.41 | 64.22 | 65.17333 | 2.880839 | 10.51 | 8.49 | 10.46 | 9.82 | 1.152085 | 82.42 | 89.85 | 91.86 | 88.04333 | 4.972568 | 12.45 | 11.87 | 11.55 | 11.95667 | 0.4562163
4th | 66.89 | 70.21 | 73.99 | 70.36333 | 3.552483 | 50.33 | 52.64 | 50.89 | 51.28667 | 1.205003 | 7.33 | 11.31 | 10.92 | 9.853333 | 2.193954 | 84.24 | 82.9 | 90.46 | 85.86667 | 4.033972 | 12.52 | 14.89 | 14.99 | 14.13333 | 1.398082

## Figure_13
Date created | November, 2021
Compilation | January, 2022
EFFECT OF CATALYST MODIFICATION
Catalyst | Vanillin conversion (%) | Vanillin conversion (%) | Vanillin conversion (%) | Average | Standard deviation | P-creosol yield (%) | P-creosol yield (%) | P-creosol yield (%) | Average | Standard deviation | Vanillyl alcohol yield (%) | Vanillyl alcohol yield (%) | Vanillyl alcohol yield (%) | Average | Standard deviation
Ni/biochar | 75.03 | 71.25 | 65.22 | 70.5 | 4.947818 | 55.65 | 59.31 | 65.73 | 60.23 | 5.102588 | 5.25 | 7.38 | 9.86 | 7.496667 | 2.307213
Ni/activated biochar | 81.92 | 86.32 | 88.1 | 85.44667 | 3.181216 | 66.53 | 78.52 | 70.54 | 71.86333 | 6.103559 | 7.11 | 9.38 | 9.58 | 8.69 | 1.371969
Ni/acidified biochar | 91.05 | 99.82 | 94.29 | 95.05333 | 4.43455 | 86.99 | 88.82 | 93.83 | 89.88 | 3.541059 | 3.3 | 3.11 | 2.72 | 3.043333 | 0.2956913

## Table_S1
Date created | February - March, 2022
Compilation | January, 2023
StdOrder | RunOrder | PtType | Blocks | Temperature (°C) | Pressure (Bar) | Catalyst Loading (g) | Vanillin conversion (%) | Vanillin conversion (%) | Vanillin conversion (%) | Average
1 | 8 | 2 | 1 | 100 | 30 | 0.6 | 10.48 | 13.71 | 11.27 | 11.82
2 | 11 | 2 | 1 | 150 | 30 | 0.6 | 73.8 | 63.83 | 77.82 | 71.81667
3 | 12 | 2 | 1 | 100 | 50 | 0.6 | 23.75 | 29.56 | 25.62 | 26.31
4 | 7 | 2 | 1 | 150 | 50 | 0.6 | 95.83 | 96.39 | 99.44 | 97.22
5 | 5 | 2 | 1 | 100 | 40 | 0.4 | 17.68 | 20.84 | 23.38 | 20.63333
6 | 10 | 2 | 1 | 150 | 40 | 0.4 | 87.24 | 95.8 | 80.17 | 87.73667
7 | 15 | 2 | 1 | 100 | 40 | 0.8 | 22.86 | 27.93 | 20.44 | 23.74333
8 | 3 | 2 | 1 | 150 | 40 | 0.8 | 99.58 | 95.04 | 90.58 | 95.06667
9 | 14 | 2 | 1 | 125 | 30 | 0.4 | 22.87 | 25.52 | 28.21 | 25.53333
10 | 13 | 2 | 1 | 125 | 50 | 0.4 | 45.53 | 51.85 | 47.29 | 48.22333
11 | 9 | 2 | 1 | 125 | 30 | 0.8 | 34.18 | 31.8 | 40.57 | 35.51667
12 | 6 | 2 | 1 | 125 | 50 | 0.8 | 59.68 | 46.87 | 51.42 | 52.65667
13 | 2 | 0 | 1 | 125 | 40 | 0.6 | 36.89 | 46.55 | 40.66 | 41.36667
14 | 4 | 0 | 1 | 125 | 40 | 0.6 | 40.68 | 46.44 | 37.98 | 41.7
15 | 1 | 0 | 1 | 125 | 40 | 0.6 | 46.37 | 38.49 | 40.31 | 41.72333

## Table_1
Date created | NOVEMBER , 2021,
Compilation | January, 2023
BET ANALYSES
Ishmaila - i5% Ni/ biochar |  | Ishmaila - 15% Ni Activated Biochar |  | Ismaila Mudi - Ni/M-bio
3Flex 5.02 | 3Flex Version 5.02 | 3Flex 5.02 | 3Flex Version 5.02 | 3Flex 5.02 | 3Flex Version 5.02
| Serial # 570 Unit 1 Port 2 |  | Serial # 570 Unit 1 Port 3 |  | Serial # 570 Unit 1 Port 2
Sample: | 15% Ni/ biochar | Sample: | 15% Ni Activated Biochar | Sample: | Ni/M-bio
Operator: | jw | Operator: | jw | Operator: | jw
Submitter: | Ishmaila | Submitter: | Ishmaila | Submitter: | Ismaila Mudi
File: | C:\3Flex\data\Ishmaila\Ishmaila - 15% Ni - biochar.SMP | File: | C:\3Flex\data\Ishmaila\Ishmaila - 15% Ni - Activated Biochar.SMP | File: | C:\3Flex\data\Ishmaila\Ismaila Mudi - Ni -M-bio - 15-03-22.SMP
Started: | 2021-11-09 10:19 | Started: | 11/11/2021 12:32:58 | Started: | 2022-03-15 10:41
Completed: | 2021-11-10 04:01 | Completed: | 12/11/2021 10:22:00 | Completed: | 2022-03-16 10:27
Report time: | 2021-11-10 12:40 | Report time: | 15/11/2021 09:28:55 | Report time: | 2022-03-21 15:18
Sample mass: | 0.5251 g | Sample mass: | 0.2088 g | Sample mass: | 0.0371 g
Analysis free space: | 55.6780 cm³ | Analysis free space: | 51.2331 cm³ | Analysis free space: | 54.8984 cm³
Low pressure dose: | None | Low pressure dose: | None | Low pressure dose: | None
Automatic degas: | No | Automatic degas: | No | Automatic degas: | No
Comments: Ishmaila - 15% Ni/ biochar |  | Comments: Ishmaila - 15% Ni Activated Biochar |  | Comments: Ismaila Mudi - Ni/M-bio
Summary Report |  | Summary Report |  | Summary Report
Surface Area |  | Surface Area |  | Surface Area
Single point surface area at p/p° = 0.272772594: | 75.4972 m²/g | Single point surface area at p/p° = 0.272253222: | 118.4249 m²/g | Single point surface area at p/p° = 0.272785340: | 352.7367 m²/g
BET Surface Area: | 74.8372 m²/g | BET Surface Area: | 123.3039 m²/g | BET Surface Area: | 353.5031 m²/g
Langmuir Surface Area: | 198.8399 m²/g | Langmuir Surface Area: | 372.9272 m²/g | Langmuir Surface Area: | 831.7821 m²/g
t-Plot Micropore Area: | 19.9042 m²/g | t-Plot external surface area: | 129.4927 m²/g | t-Plot Micropore Area: | 63.0375 m²/g
t-Plot external surface area: | 54.9330 m²/g | BJH Adsorption cumulative surface area of pores |  | t-Plot external surface area: | 290.4655 m²/g
|  | between 1.7000 nm and 300.0000 nm width: | 119.2708 m²/g
BJH Adsorption cumulative surface area of pores |  |  |  | BJH Adsorption cumulative surface area of pores
between 1.7000 nm and 300.0000 nm width: | 51.9339 m²/g | BJH Desorption cumulative surface area of pores |  | between 1.7000 nm and 300.0000 nm width: | 245.2346 m²/g
|  | between 1.7000 nm and 300.0000 nm width: | 128.9104 m²/g
BJH Desorption cumulative surface area of pores |  |  |  | BJH Desorption cumulative surface area of pores
between 1.7000 nm and 300.0000 nm width: | 56.9768 m²/g | D-H Adsorption cumulative surface area of pores |  | between 1.7000 nm and 300.0000 nm width: | 259.6005 m²/g
|  | between 1.7000 nm and 300.0000 nm width: | 116.2694 m²/g
D-H Adsorption cumulative surface area of pores |  |  |  | D-H Adsorption cumulative surface area of pores
between 1.7000 nm and 300.0000 nm width: | 50.7509 m²/g | D-H Desorption cumulative surface area of pores |  | between 1.7000 nm and 300.0000 nm width: | 237.9986 m²/g
|  | between 1.7000 nm and 300.0000 nm width: | 125.4210 m²/g
D-H Desorption cumulative surface area of pores |  |  |  | D-H Desorption cumulative surface area of pores
between 1.7000 nm and 300.0000 nm width: | 55.6797 m²/g |  |  | between 1.7000 nm and 300.0000 nm width: | 251.0966 m²/g
Pore Volume
Pore Volume |  | Single point adsorption total pore volume of pores |  | Pore Volume
|  | less than 20.5889 nm width at p/p° = 0.899238829: | 0.156564 cm³/g
Single point adsorption total pore volume of pores |  |  |  | Single point adsorption total pore volume of pores
less than 19.7073 nm width at p/p° = 0.894532999: | 0.094822 cm³/g | Single point desorption total pore volume of pores |  | less than 20.2605 nm width at p/p° = 0.897534420: | 0.338883 cm³/g
|  | less than 20.5889 nm width at p/p° = 0.899238829: | 0.156564 cm³/g
Single point desorption total pore volume of pores |  |  |  | Single point desorption total pore volume of pores
less than 19.7073 nm width at p/p° = 0.894532999: | 0.094822 cm³/g | t-Plot micropore volume: | -0.004682 cm³/g | less than 20.2605 nm width at p/p° = 0.897534420: | 0.338883 cm³/g
t-Plot micropore volume: | 0.010410 cm³/g | BJH Adsorption cumulative volume of pores |  | t-Plot micropore volume: | 0.032196 cm³/g
|  | between 1.7000 nm and 300.0000 nm width: | 0.152155 cm³/g
BJH Adsorption cumulative volume of pores |  |  |  | BJH Adsorption cumulative volume of pores
between 1.7000 nm and 300.0000 nm width: | 0.081285 cm³/g | BJH Desorption cumulative volume of pores |  | between 1.7000 nm and 300.0000 nm width: | 0.277012 cm³/g
|  | between 1.7000 nm and 300.0000 nm width: | 0.153831 cm³/g
BJH Desorption cumulative volume of pores |  |  |  | BJH Desorption cumulative volume of pores
between 1.7000 nm and 300.0000 nm width: | 0.082084 cm³/g | D-H Adsorption cumulative volume of pores |  | between 1.7000 nm and 300.0000 nm width: | 0.278113 cm³/g
|  | between 1.7000 nm and 300.0000 nm width: | 0.149281 cm³/g
D-H Adsorption cumulative volume of pores |  |  |  | D-H Adsorption cumulative volume of pores
between 1.7000 nm and 300.0000 nm width: | 0.079855 cm³/g | D-H Desorption cumulative volume of pores |  | between 1.7000 nm and 300.0000 nm width: | 0.271194 cm³/g
|  | between 1.7000 nm and 300.0000 nm width: | 0.150648 cm³/g
D-H Desorption cumulative volume of pores |  |  |  | D-H Desorption cumulative volume of pores
between 1.7000 nm and 300.0000 nm width: | 0.080613 cm³/g |  |  | between 1.7000 nm and 300.0000 nm width: | 0.271325 cm³/g
Pore Size
Pore Size |  | Adsorption average pore diameter (4V/A by BET): | 5.0790 nm | Pore Size
Adsorption average pore diameter (4V/A by BET): | 5.0682 nm | Desorption average pore diameter (4V/A by BET): | 5.0790 nm | Adsorption average pore diameter (4V/A by BET): | 3.8346 nm
Desorption average pore diameter (4V/A by BET): | 5.0682 nm | BJH Adsorption average pore width (4V/A): | 5.1028 nm | Desorption average pore diameter (4V/A by BET): | 3.8346 nm
BJH Adsorption average pore width (4V/A): | 6.2607 nm | BJH Desorption average pore width (4V/A): | 4.7733 nm | BJH Adsorption average pore width (4V/A): | 4.5183 nm
BJH Desorption average pore width (4V/A): | 5.7627 nm | D-H Adsorption average pore width (4V/A): | 5.1357 nm | BJH Desorption average pore width (4V/A): | 4.2853 nm
D-H Adsorption average pore width (4V/A): | 6.2939 nm | D-H Desorption average pore width (4V/A): | 4.8046 nm | D-H Adsorption average pore width (4V/A): | 4.5579 nm
D-H Desorption average pore width (4V/A): | 5.7912 nm |  |  | D-H Desorption average pore width (4V/A): | 4.3222 nm
Freundlich
Freundlich |  | Qm·C: | 7.9405 ± 0.3379 cm³/g STP | Freundlich
Qm·C: | 7.8446 ± 0.3192 cm³/g STP | m: | 3.0222 ± 0.1734 | Qm·C: | 36.8679 ± 0.9782 cm³/g STP
m: | 4.1258 ± 0.3090 |  |  | m: | 4.2883 ± 0.2177
Temkin
Temkin |  | q·alpha/Qm: | 0.046834 ± 0.004616 kJ/mol·(cm³/g STP) | Temkin
q·alpha/Qm: | 0.098895 ± 0.011643 kJ/mol·(cm³/g STP) | A: | 0.2042 ± 0.1087 mmHg | q·alpha/Qm: | 0.023902 ± 0.001867 kJ/mol·(cm³/g STP)
A: | 0.5286 ± 0.3236 mmHg |  |  | A: | 0.7163 ± 0.2893 mmHg
Nanoparticle Size:
Nanoparticle Size: |  | Average Particle Size | 48.6603 nm | Nanoparticle Size:
Average Particle Size | 80.1741 nm |  |  | Average Particle Size | 16.9730 nm
Horvath-Kawazoe
Horvath-Kawazoe |  | Maximum pore volume at p/p° = 0.135669112: | 0.046299 cm³/g | Horvath-Kawazoe
Maximum pore volume at p/p° = 0.136187689: | 0.032079 cm³/g | Median pore width: | 0.7673 nm | Maximum pore volume at p/p° = 0.136457802: | 0.146795 cm³/g
Median pore width: | 0.7669 nm |  |  | Median pore width: | 0.7667 nm
Dubinin-Radushkevich
Dubinin-Radushkevich |  | Micropore surface area: | 122.3724 m²/g | Dubinin-Radushkevich
Micropore surface area: | 88.7845 m²/g | Monolayer capacity: | 28.114919 cm³/g | Micropore surface area: | 401.8875 m²/g
Monolayer capacity: | 20.398148 cm³/g |  |  | Monolayer capacity: | 92.333210 cm³/g
Dubinin-Astakhov
Dubinin-Astakhov |  | Micropore surface area: | 117.7730 m²/g | Dubinin-Astakhov
Micropore surface area: | 87.2808 m²/g | Limiting micropore volume: | 0.055722 cm³/g | Micropore surface area: | 393.9207 m²/g
Limiting micropore volume: | 0.038706 cm³/g |  |  | Limiting micropore volume: | 0.175825 cm³/g
MP-Method
MP-Method |  | Cumulative surface area of pores between |  | MP-Method
|  | 0.86546 nm and 1.32000 nm hydraulic radius: | 38.6967 m²/g
Cumulative surface area of pores between |  |  |  | Cumulative surface area of pores between
0.26127 nm and 1.32000 nm hydraulic radius: | 79.6918 m²/g | Cumulative pore volume of pores between |  | 0.27470 nm and 1.30000 nm hydraulic radius: | 235.5059 m²/g
|  | 0.86546 nm and 1.32000 nm hydraulic radius: | 0.040145 cm³/g
Cumulative pore volume of pores between |  |  |  | Cumulative pore volume of pores between
0.26127 nm and 1.32000 nm hydraulic radius: | 0.082248 cm³/g | Average pore hydraulic radius (V/A): | 1.03743 nm | 0.27470 nm and 1.30000 nm hydraulic radius: | 0.119141 cm³/g
Average pore hydraulic radius (V/A): | 1.03207 nm |  |  | Average pore hydraulic radius (V/A): | 0.50589 nm

## Table_2
Date created | December , 2023
Compilation | January, 2023
ANNALYSES OF VARIANCE
Analysis of Variance
Source | DF | Adj SS | Adj MS | F-Value | P-Value
Model | 9 | 10644.7 | 1182.74 | 355.07 | 0
Linear | 3 | 9927.7 | 3309.23 | 993.46 | 0
Temperature (°C) | 1 | 9058.6 | 9058.58 | 2719.47 | 0
Pressure (Bar) | 1 | 791.2 | 791.22 | 237.53 | 0
Catalyst Loading (g) | 1 | 77.9 | 77.88 | 23.38 | 0.005
Square | 3 | 676.1 | 225.36 | 67.65 | 0
Temperature (°C)*Temperature (°C) | 1 | 595.6 | 595.61 | 178.81 | 0
Pressure (Bar)*Pressure (Bar) | 1 | 48.1 | 48.1 | 14.44 | 0.013
Catalyst Loading (g)*Catalyst Loading (g) | 1 | 7.7 | 7.67 | 2.3 | 0.19
2-Way Interaction | 3 | 40.9 | 13.64 | 4.09 | 0.082
Temperature (°C)*Pressure (Bar) | 1 | 28.6 | 28.62 | 8.59 | 0.033
Temperature (°C)*Catalyst Loading (g) | 1 | 4.6 | 4.62 | 1.39 | 0.292
Pressure (Bar)*Catalyst Loading (g) | 1 | 7.7 | 7.67 | 2.3 | 0.19
Error | 5 | 16.7 | 3.33

## Table_3
Date created | December , 2023
Compilation | January, 2023
ANNOVA MODEL
Model Summary
S | R-sq | R-sq(adj) | R-sq(pred)
2.13938 | 99.66% | 99.4% | 98.65%

## Table_4
Date created | February - March, 2022
Compilation | January, 2023
EFFECT OF TEMPERATURE
S/no | Temperature (°C) | Pressure (bar) | Catalyst (g) | Calculated | Experimental | Experimental | Average
1 | 120 | 40 | 0.4 | 34.04 | 41.78 | 46.23 | 44.005
2 | 135 | 30 | 0.6 | 45.14 | 58.22 | 50.74 | 54.48
3 | 140 | 50 | 0.8 | 79 | 85.61 | 82.42 | 84.015

## Equation _1
Date created | December , 2023
Compilation | January, 2023
Regression Equation in Uncoded Units
Conversion | = | 134.9 - 4.118 Temperature (°C) + 2.63 Pressure (Bar)
+ 15.60 Catalyst Loading (g) + 0.02014 Temperature (°C)*Temperature (°C)
- 0.0372 Pressure (Bar)*Pressure (Bar) + 0.01070 Temperature (°C)*Pressure (Bar)